## I-V Characteristic (mA-mm)
VDS (V) | VGS = -0.300 V | VGS = 0.100 V | VGS = 0.500 V | VGS = 0.900 V
0 | -4.0724e-05 | -0.5428 | -1.0753 | -5.24
0.01 | 0.0008645 | 7.674 | 15.66 | 12.582
0.02 | 0.0015292 | 15.36 | 31.899 | 30.296
0.03 | 0.00202 | 22.387 | 48.126 | 47.963
0.04 | 0.002419 | 29.02 | 64.56 | 65.42
0.05 | 0.0027009 | 34.847 | 80.47 | 83.16
0.06 | 0.0029524 | 40.237 | 96.41 | 100.44
0.07 | 0.0031673 | 45.125 | 112.52 | 117.67
0.08 | 0.0033303 | 49.309 | 128.24 | 134.79
0.09 | 0.0035144 | 53.152 | 143.41 | 152.03
0.1 | 0.0036357 | 56.374 | 158.76 | 168.64
0.11 | 0.0037894 | 59.21 | 173.99 | 185.44
0.12 | 0.0039376 | 61.75 | 188.58 | 202.06
0.13 | 0.0040666 | 64.24 | 203.38 | 218.45
0.14 | 0.0042385 | 66.12 | 217.67 | 234.56
0.15 | 0.0043336 | 67.97 | 231.76 | 250.49
0.16 | 0.0045107 | 69.66 | 245.4 | 266.23
0.17 | 0.0046477 | 70.93 | 259 | 281.66
0.18 | 0.004767 | 72.51 | 272.07 | 296.7
0.19 | 0.0049557 | 73.54 | 284.93 | 312.29
0.2 | 0.0050657 | 74.84 | 297.35 | 326.96
0.21 | 0.0052589 | 75.76 | 309.62 | 341.35
0.22 | 0.0053799 | 76.8 | 321.46 | 355.86
0.23 | 0.0055638 | 77.96 | 332.84 | 370.03
0.24 | 0.005692 | 78.8 | 343.88 | 383.73
0.25 | 0.005867 | 80.11 | 354.58 | 397.27
0.26 | 0.006068 | 80.89 | 364.74 | 410.61
0.27 | 0.006234 | 82.19 | 374.77 | 423.7
0.28 | 0.006457 | 83.14 | 384.38 | 436.51
0.29 | 0.006568 | 84.42 | 393.5 | 448.94
0.3 | 0.006823 | 85.62 | 402.2 | 461.1
0.31 | 0.006955 | 86.77 | 410.76 | 472.98
0.32 | 0.007219 | 88.09 | 418.84 | 484.42
0.33 | 0.007367 | 89.01 | 426.62 | 496.12
0.34 | 0.007622 | 90.36 | 433.93 | 507.01
0.35 | 0.007805 | 91.36 | 441.04 | 517.54
0.36 | 0.007988 | 92.56 | 447.95 | 528.06
0.37 | 0.008251 | 93.62 | 454.34 | 538.15
0.38 | 0.008415 | 94.77 | 460.43 | 548.02
0.39 | 0.008747 | 95.83 | 466.27 | 557.34
0.4 | 0.008868 | 96.88 | 472 | 566.55
0.41 | 0.009205 | 97.95 | 477.33 | 575.4
0.42 | 0.009373 | 98.96 | 482.43 | 583.7
0.43 | 0.009655 | 100.12 | 487.34 | 592.2
0.44 | 0.0099 | 101.14 | 492.06 | 600
0.45 | 0.010179 | 102.24 | 496.64 | 607.5
0.46 | 0.010506 | 103.32 | 500.9 | 615
0.47 | 0.010749 | 104.31 | 505.15 | 621.8
0.48 | 0.011182 | 105.47 | 509.3 | 628.4
0.49 | 0.011442 | 106.57 | 513.23 | 635.1
0.5 | 0.011899 | 107.67 | 516.97 | 640.9
0.51 | 0.012195 | 108.88 | 520.72 | 646.9
0.52 | 0.012614 | 109.93 | 524.42 | 652.3
0.53 | 0.012993 | 111.12 | 527.89 | 657.7
0.54 | 0.013435 | 112.2 | 531.31 | 662.8
0.55 | 0.013943 | 113.45 | 534.53 | 667.4
0.56 | 0.014376 | 114.54 | 537.84 | 672
0.57 | 0.01493 | 115.81 | 541.02 | 676
0.58 | 0.015357 | 117.01 | 543.95 | 680.2
0.59 | 0.016061 | 118.27 | 546.96 | 684
0.6 | 0.016505 | 119.56 | 549.78 | 687.6
0.61 | 0.017156 | 120.62 | 552.59 | 690.8
0.62 | 0.017711 | 122.06 | 555.25 | 694
0.63 | 0.018376 | 123.26 | 557.83 | 697.1
0.64 | 0.01903 | 124.54 | 560.36 | 699.7
0.65 | 0.019584 | 125.89 | 562.81 | 702.5
0.66 | 0.020389 | 127.05 | 565.18 | 704.8
0.67 | 0.020995 | 128.41 | 567.42 | 706.8
0.68 | 0.02184 | 129.68 | 569.65 | 709.1
0.69 | 0.022464 | 131 | 571.6 | 710.8
0.7 | 0.023317 | 132.24 | 573.5 | 712.4
0.71 | 0.024011 | 133.52 | 575.4 | 714.1
0.72 | 0.024868 | 134.85 | 577.6 | 715.7
0.73 | 0.025732 | 136.15 | 579.2 | 716.9
0.74 | 0.026509 | 137.51 | 581 | 718.2
0.75 | 0.027383 | 138.65 | 582.8 | 719.2
0.76 | 0.028145 | 140.07 | 584.4 | 720.4
0.77 | 0.029214 | 141.4 | 585.5 | 721.3
0.78 | 0.030063 | 142.72 | 587.6 | 722.1
0.79 | 0.031143 | 144.14 | 588.6 | 722.9
0.8 | 0.031923 | 145.31 | 590.2 | 724
0.81 | 0.032885 | 146.7 | 591.4 | 724.3
0.82 | 0.03397 | 148.17 | 593 | 725.3
0.83 | 0.034858 | 149.46 | 594.2 | 725.9
0.84 | 0.03595 | 150.93 | 595.6 | 726.3
0.85 | 0.037033 | 152.24 | 596.8 | 727.1
0.86 | 0.038133 | 153.63 | 598 | 727.4
0.87 | 0.038981 | 155.05 | 599 | 728.1
0.88 | 0.040193 | 156.47 | 600.3 | 728.3
0.89 | 0.041306 | 157.79 | 601.2 | 729
0.9 | 0.042476 | 159.27 | 602.2 | 729.1
0.91 | 0.043693 | 160.77 | 603.4 | 729.5
0.92 | 0.044841 | 162.22 | 604.6 | 729.9
0.93 | 0.046063 | 163.7 | 605.6 | 730.3
0.94 | 0.047123 | 165.01 | 606.9 | 730.9
0.95 | 0.048616 | 166.53 | 607.6 | 731.3
0.96 | 0.049763 | 168.03 | 608.6 | 731.5
0.97 | 0.051242 | 169.5 | 610.1 | 731.9
0.98 | 0.052164 | 170.98 | 611 | 731.9
0.99 | 0.053603 | 172.45 | 611.9 | 732.3
1 | 0.055063 | 173.94 | 613 | 732.9