## I-V Characteristic (mA-mm)
VDS (V) | VGS = -0.300 V | VGS = 0.100 V | VGS = 0.500 V | VGS = 0.900 V
0 | -3.3893e-05 | -0.52509 | -1.0474 | -5.146
0.01 | 0.0008508 | 7.747 | 15.59 | 12.563
0.02 | 0.0015147 | 15.282 | 31.761 | 30.225
0.03 | 0.0019965 | 22.371 | 47.955 | 47.762
0.04 | 0.0023757 | 28.859 | 64.36 | 65.5
0.05 | 0.0026878 | 34.769 | 80.27 | 82.79
0.06 | 0.0029084 | 40.127 | 96.23 | 100.07
0.07 | 0.0031367 | 44.919 | 112 | 117.35
0.08 | 0.0032935 | 49.178 | 127.82 | 134.52
0.09 | 0.0034622 | 52.85 | 143.04 | 151.42
0.1 | 0.0036236 | 56.294 | 158.25 | 168.14
0.11 | 0.0037504 | 58.87 | 173.41 | 184.87
0.12 | 0.003922 | 61.67 | 188.29 | 201.46
0.13 | 0.004029 | 63.82 | 202.76 | 217.87
0.14 | 0.0041747 | 65.88 | 217.04 | 233.74
0.15 | 0.0043291 | 67.75 | 231.09 | 249.7
0.16 | 0.0044499 | 69.19 | 244.88 | 265.37
0.17 | 0.0046213 | 70.87 | 258.36 | 280.7
0.18 | 0.00472 | 71.98 | 271.35 | 296.12
0.19 | 0.0049069 | 73.37 | 284.18 | 311.17
0.2 | 0.0050298 | 74.38 | 296.68 | 325.93
0.21 | 0.0051653 | 75.52 | 308.75 | 340.45
0.22 | 0.0053709 | 76.53 | 320.59 | 354.76
0.23 | 0.0054852 | 77.46 | 332.02 | 368.95
0.24 | 0.0056928 | 78.73 | 342.96 | 382.64
0.25 | 0.005738 | 79.46 | 353.65 | 396.1
0.26 | 0.005998 | 80.83 | 363.87 | 409.35
0.27 | 0.006131 | 81.62 | 373.81 | 422.55
0.28 | 0.006327 | 82.96 | 383.38 | 435.19
0.29 | 0.00651 | 84.11 | 392.42 | 447.55
0.3 | 0.006692 | 85.21 | 401.25 | 459.69
0.31 | 0.006945 | 86.53 | 409.8 | 471.58
0.32 | 0.007085 | 87.55 | 417.76 | 483.22
0.33 | 0.007351 | 88.85 | 425.59 | 494.56
0.34 | 0.007457 | 89.9 | 432.93 | 505.45
0.35 | 0.007741 | 91.07 | 440 | 516.12
0.36 | 0.00788 | 92.08 | 446.81 | 526.5
0.37 | 0.008151 | 93.28 | 453.15 | 536.68
0.38 | 0.008354 | 94.37 | 459.29 | 546.42
0.39 | 0.008564 | 95.39 | 465.15 | 555.75
0.4 | 0.008826 | 96.47 | 470.81 | 564.97
0.41 | 0.009024 | 97.47 | 476.07 | 573.6
0.42 | 0.00934 | 98.71 | 481.25 | 582.2
0.43 | 0.009503 | 99.72 | 486.1 | 590.2
0.44 | 0.009856 | 100.86 | 490.84 | 598.2
0.45 | 0.010045 | 101.97 | 495.33 | 605.8
0.46 | 0.010442 | 102.9 | 499.67 | 613
0.47 | 0.010653 | 104.02 | 503.88 | 619.9
0.48 | 0.011016 | 105.14 | 507.99 | 626.8
0.49 | 0.011347 | 106.25 | 511.94 | 632.9
0.5 | 0.011594 | 107.35 | 515.7 | 639
0.51 | 0.01208 | 108.37 | 519.4 | 644.9
0.52 | 0.012395 | 109.66 | 523.06 | 650.5
0.53 | 0.012897 | 110.8 | 526.54 | 655.8
0.54 | 0.013223 | 111.88 | 529.98 | 661
0.55 | 0.013765 | 113.02 | 533.17 | 665.7
0.56 | 0.014145 | 114.28 | 536.52 | 670.3
0.57 | 0.014693 | 115.51 | 539.6 | 674.6
0.58 | 0.015208 | 116.71 | 542.62 | 678.6
0.59 | 0.015709 | 117.95 | 545.55 | 682.4
0.6 | 0.016302 | 118.99 | 548.43 | 685.9
0.61 | 0.016798 | 120.36 | 551.21 | 689.4
0.62 | 0.017518 | 121.58 | 553.89 | 692.6
0.63 | 0.018087 | 122.82 | 556.44 | 695.2
0.64 | 0.018789 | 124.15 | 558.96 | 698.3
0.65 | 0.019402 | 125.35 | 561.42 | 700.5
0.66 | 0.020116 | 126.69 | 563.77 | 703
0.67 | 0.020756 | 127.96 | 566.01 | 705
0.68 | 0.021467 | 129.33 | 568.21 | 707.2
0.69 | 0.022269 | 130.49 | 570.2 | 709.3
0.7 | 0.022963 | 131.76 | 572.3 | 710.8
0.71 | 0.023814 | 133.14 | 573.9 | 712.4
0.72 | 0.024459 | 134.44 | 575.8 | 714.1
0.73 | 0.025377 | 135.75 | 577.8 | 715.5
0.74 | 0.026116 | 136.97 | 579.4 | 716.5
0.75 | 0.027023 | 138.37 | 581.4 | 717.6
0.76 | 0.027888 | 139.72 | 583 | 718.8
0.77 | 0.028804 | 140.95 | 584.6 | 719.7
0.78 | 0.029684 | 142.46 | 585.8 | 720.8
0.79 | 0.030402 | 143.56 | 587.4 | 721.7
0.8 | 0.031547 | 145.04 | 588.6 | 722.1
0.81 | 0.032523 | 146.34 | 590.1 | 722.9
0.82 | 0.033526 | 147.65 | 591.4 | 723.6
0.83 | 0.034433 | 149.09 | 592.8 | 724.3
0.84 | 0.035447 | 150.39 | 594 | 724.7
0.85 | 0.036477 | 151.9 | 595.2 | 725.3
0.86 | 0.03737 | 153.26 | 596.5 | 725.9
0.87 | 0.038643 | 154.69 | 597.6 | 726.7
0.88 | 0.039609 | 155.95 | 599 | 726.9
0.89 | 0.040778 | 157.43 | 599.9 | 727.4
0.9 | 0.041787 | 158.91 | 601 | 727.9
0.91 | 0.043062 | 160.28 | 602 | 728.3
0.92 | 0.044184 | 161.81 | 603 | 728.5
0.93 | 0.045593 | 163.09 | 604.2 | 729
0.94 | 0.046604 | 164.68 | 605.4 | 729.2
0.95 | 0.047858 | 166.18 | 606.4 | 729.7
0.96 | 0.048985 | 167.61 | 607.4 | 729.9
0.97 | 0.050258 | 169.06 | 608.6 | 730.3
0.98 | 0.051626 | 170.57 | 609.5 | 730.7
0.99 | 0.052979 | 172.02 | 610.3 | 731.1
1 | 0.054272 | 173.53 | 611.5 | 731.5