## I-V Characteristic (mA-mm)
VDS (V) | VGS = -0.300 V | VGS = 0.100 V | VGS = 0.500 V | VGS = 0.900 V
0 | -4.2451e-05 | -0.5638 | -0.9731 | -5.227
0.01 | 0.000869 | 7.699 | 15.462 | 12.506
0.02 | 0.0015515 | 15.337 | 31.715 | 30.147
0.03 | 0.0020475 | 22.458 | 47.887 | 47.737
0.04 | 0.0024432 | 28.976 | 64.19 | 65.3
0.05 | 0.0027479 | 34.932 | 80.15 | 82.9
0.06 | 0.0029793 | 40.178 | 96.33 | 99.88
0.07 | 0.0032083 | 45.103 | 112.08 | 117.24
0.08 | 0.0033601 | 49.337 | 127.53 | 134.32
0.09 | 0.0035443 | 53.126 | 142.96 | 151.29
0.1 | 0.0037031 | 56.434 | 158.19 | 167.97
0.11 | 0.0038307 | 59.13 | 173.47 | 184.79
0.12 | 0.0040099 | 61.89 | 188.03 | 201.18
0.13 | 0.0041021 | 64.07 | 202.64 | 217.33
0.14 | 0.0042695 | 66.32 | 216.91 | 233.7
0.15 | 0.0043988 | 67.86 | 230.88 | 249.6
0.16 | 0.0045268 | 69.62 | 244.66 | 265.06
0.17 | 0.0047181 | 71.03 | 258.1 | 280.55
0.18 | 0.0048232 | 72.33 | 271.03 | 295.63
0.19 | 0.0050117 | 73.7 | 283.91 | 310.93
0.2 | 0.0051464 | 74.61 | 296.59 | 325.53
0.21 | 0.0052901 | 75.96 | 308.58 | 340.08
0.22 | 0.0054906 | 76.74 | 320.22 | 354.42
0.23 | 0.0055967 | 77.99 | 331.7 | 368.35
0.24 | 0.00572 | 78.85 | 342.81 | 382.16
0.25 | 0.00593 | 79.91 | 353.42 | 395.77
0.26 | 0.006109 | 81.03 | 363.62 | 408.78
0.27 | 0.006271 | 81.98 | 373.6 | 421.82
0.28 | 0.006511 | 83.42 | 383.03 | 434.72
0.29 | 0.006628 | 84.35 | 392.09 | 446.97
0.3 | 0.006913 | 85.65 | 400.89 | 458.96
0.31 | 0.007011 | 86.78 | 409.46 | 470.94
0.32 | 0.007275 | 87.89 | 417.39 | 482.41
0.33 | 0.007422 | 89.14 | 425.18 | 493.88
0.34 | 0.007645 | 90.16 | 432.64 | 504.6
0.35 | 0.007851 | 91.36 | 439.64 | 515.26
0.36 | 0.008077 | 92.41 | 446.36 | 525.73
0.37 | 0.008345 | 93.58 | 452.75 | 535.65
0.38 | 0.008488 | 94.57 | 458.96 | 545.37
0.39 | 0.008805 | 95.77 | 464.79 | 554.72
0.4 | 0.008945 | 96.83 | 470.38 | 563.96
0.41 | 0.009298 | 97.83 | 475.66 | 572.4
0.42 | 0.00945 | 99.04 | 480.75 | 581.2
0.43 | 0.009786 | 99.91 | 485.73 | 589.2
0.44 | 0.010004 | 101.1 | 490.36 | 597.2
0.45 | 0.010292 | 102.1 | 494.81 | 604.7
0.46 | 0.010604 | 103.18 | 499.16 | 611.8
0.47 | 0.010864 | 104.34 | 503.37 | 618.7
0.48 | 0.01124 | 105.43 | 507.45 | 625.5
0.49 | 0.011468 | 106.51 | 511.23 | 631.7
0.5 | 0.01193 | 107.73 | 515.12 | 637.7
0.51 | 0.012228 | 108.77 | 518.8 | 643.7
0.52 | 0.012717 | 109.82 | 522.45 | 649.2
0.53 | 0.013086 | 110.93 | 525.78 | 654.3
0.54 | 0.01355 | 112.16 | 529.2 | 659.3
0.55 | 0.014023 | 113.32 | 532.53 | 664.2
0.56 | 0.014415 | 114.52 | 535.68 | 668.7
0.57 | 0.015002 | 115.63 | 538.79 | 672.9
0.58 | 0.015461 | 116.85 | 541.75 | 677
0.59 | 0.01611 | 118.14 | 544.81 | 680.5
0.6 | 0.016589 | 119.32 | 547.59 | 684.1
0.61 | 0.017281 | 120.66 | 550.29 | 687.5
0.62 | 0.017813 | 121.74 | 552.97 | 690.5
0.63 | 0.018503 | 123.1 | 555.52 | 693.6
0.64 | 0.019092 | 124.31 | 558.12 | 696.4
0.65 | 0.019851 | 125.65 | 560.45 | 698.8
0.66 | 0.020585 | 126.85 | 562.83 | 701.3
0.67 | 0.021121 | 128.13 | 565 | 703.4
0.68 | 0.021995 | 129.51 | 567.21 | 705.7
0.69 | 0.022688 | 130.74 | 569.29 | 707.4
0.7 | 0.023514 | 132.11 | 571.3 | 709.3
0.71 | 0.02423 | 133.17 | 573 | 710.6
0.72 | 0.025058 | 134.61 | 575 | 712.3
0.73 | 0.025918 | 135.89 | 576.8 | 713.7
0.74 | 0.026626 | 137.21 | 578.2 | 714.8
0.75 | 0.027635 | 138.65 | 580.1 | 715.9
0.76 | 0.028429 | 139.82 | 581.8 | 717.1
0.77 | 0.029429 | 141.22 | 583.4 | 718
0.78 | 0.030158 | 142.54 | 584.8 | 718.8
0.79 | 0.031114 | 143.82 | 586.2 | 719.6
0.8 | 0.032013 | 145.26 | 588 | 720.5
0.81 | 0.033059 | 146.49 | 589 | 721.4
0.82 | 0.034139 | 147.93 | 590.4 | 722
0.83 | 0.03513 | 149.34 | 591.7 | 722.6
0.84 | 0.036244 | 150.69 | 593 | 722.9
0.85 | 0.037004 | 152 | 594.2 | 723.7
0.86 | 0.038338 | 153.44 | 595.1 | 724.2
0.87 | 0.039462 | 154.86 | 596.8 | 724.9
0.88 | 0.040608 | 156.23 | 597.8 | 725
0.89 | 0.041696 | 157.75 | 599 | 725.5
0.9 | 0.042833 | 159.07 | 599.9 | 725.9
0.91 | 0.044015 | 160.56 | 601 | 726.7
0.92 | 0.045069 | 161.99 | 602.2 | 726.9
0.93 | 0.046235 | 163.43 | 603 | 727.1
0.94 | 0.04748 | 164.97 | 604.2 | 727.5
0.95 | 0.048807 | 166.23 | 605.4 | 728.1
0.96 | 0.049943 | 167.82 | 606.4 | 728.3
0.97 | 0.051289 | 169.36 | 607.4 | 728.7
0.98 | 0.052647 | 170.8 | 608.5 | 728.7
0.99 | 0.053962 | 172.24 | 609.4 | 729.1
1 | 0.055368 | 173.73 | 610.3 | 729.8