## I-V Characteristic (mA-mm)
VDS (V) | VGS = -0.300 V | VGS = 0.100 V | VGS = 0.500 V | VGS = 0.900 V
0 | -2.9341e-05 | -0.5867 | -0.9086 | -5.162
0.01 | 0.0008462 | 7.708 | 15.476 | 12.578
0.02 | 0.0015014 | 15.382 | 31.759 | 30.19
0.03 | 0.0019844 | 22.403 | 48.058 | 47.777
0.04 | 0.0023614 | 28.968 | 64.31 | 65.52
0.05 | 0.0026722 | 34.976 | 80.29 | 82.82
0.06 | 0.0028807 | 40.24 | 96.54 | 100.33
0.07 | 0.0031053 | 45.154 | 112.3 | 117.61
0.08 | 0.0032609 | 49.316 | 127.85 | 134.68
0.09 | 0.0034239 | 53.196 | 143.3 | 151.56
0.1 | 0.003592 | 56.426 | 158.6 | 168.29
0.11 | 0.0036984 | 59.21 | 173.91 | 185.47
0.12 | 0.0038665 | 61.82 | 188.6 | 201.67
0.13 | 0.0039796 | 64.05 | 203.15 | 217.87
0.14 | 0.0041136 | 66.26 | 217.41 | 234.12
0.15 | 0.0042714 | 67.91 | 231.43 | 250.01
0.16 | 0.0043853 | 69.68 | 245.36 | 265.88
0.17 | 0.0045674 | 70.95 | 258.69 | 281.18
0.18 | 0.0046586 | 72.38 | 271.72 | 296.46
0.19 | 0.0048308 | 73.61 | 284.69 | 311.64
0.2 | 0.0049871 | 74.54 | 297.26 | 326.45
0.21 | 0.0051013 | 75.92 | 309.33 | 341.08
0.22 | 0.0053137 | 76.67 | 321.1 | 355.36
0.23 | 0.0054096 | 77.98 | 332.61 | 369.45
0.24 | 0.0056144 | 78.78 | 343.67 | 383.26
0.25 | 0.00571 | 79.93 | 354.41 | 397.08
0.26 | 0.005896 | 80.93 | 364.64 | 410.11
0.27 | 0.006103 | 81.96 | 374.63 | 423.15
0.28 | 0.006224 | 83.28 | 384.12 | 436
0.29 | 0.00647 | 84.31 | 393.22 | 448.25
0.3 | 0.006589 | 85.57 | 402.13 | 460.6
0.31 | 0.006858 | 86.51 | 410.57 | 472.5
0.32 | 0.006971 | 87.86 | 418.6 | 484.07
0.33 | 0.007225 | 89.02 | 426.46 | 495.46
0.34 | 0.007391 | 90.08 | 433.93 | 506.37
0.35 | 0.007597 | 91.3 | 440.92 | 517.12
0.36 | 0.007823 | 92.32 | 447.78 | 527.62
0.37 | 0.007999 | 93.41 | 454.17 | 537.59
0.38 | 0.008285 | 94.49 | 460.38 | 547.36
0.39 | 0.008398 | 95.58 | 466.27 | 556.89
0.4 | 0.008725 | 96.67 | 471.84 | 566.1
0.41 | 0.008889 | 97.7 | 477.18 | 575
0.42 | 0.009195 | 98.77 | 482.32 | 583.2
0.43 | 0.009349 | 99.83 | 487.24 | 591.4
0.44 | 0.009679 | 100.94 | 491.92 | 599.4
0.45 | 0.009932 | 101.82 | 496.44 | 607.1
0.46 | 0.010179 | 103.02 | 500.77 | 614.3
0.47 | 0.010543 | 104.1 | 504.94 | 621.1
0.48 | 0.010794 | 105.16 | 509.05 | 628
0.49 | 0.0112 | 106.33 | 512.9 | 634.1
0.5 | 0.011438 | 107.35 | 516.69 | 640.5
0.51 | 0.011952 | 108.46 | 520.41 | 646.1
0.52 | 0.012242 | 109.61 | 523.99 | 651.8
0.53 | 0.012664 | 110.78 | 527.44 | 656.9
0.54 | 0.013056 | 111.88 | 530.82 | 661.9
0.55 | 0.013534 | 113.04 | 534.12 | 666.5
0.56 | 0.014044 | 114.24 | 537.34 | 671.3
0.57 | 0.014418 | 115.36 | 540.47 | 675.4
0.58 | 0.014989 | 116.63 | 543.39 | 679.8
0.59 | 0.01547 | 117.71 | 546.36 | 683.4
0.6 | 0.016154 | 119 | 549.21 | 687
0.61 | 0.016571 | 120.27 | 551.96 | 690.4
0.62 | 0.017227 | 121.52 | 554.66 | 693.6
0.63 | 0.017811 | 122.8 | 557.14 | 696.4
0.64 | 0.018388 | 123.86 | 559.69 | 699.3
0.65 | 0.019129 | 125.21 | 562.09 | 701.6
0.66 | 0.019755 | 126.49 | 564.38 | 704.1
0.67 | 0.020452 | 127.71 | 566.69 | 706
0.68 | 0.021047 | 129.09 | 568.77 | 708.2
0.69 | 0.021918 | 130.21 | 570.7 | 710.2
0.7 | 0.022573 | 131.58 | 572.7 | 712.1
0.71 | 0.0234 | 132.84 | 574.8 | 713.3
0.72 | 0.024097 | 134.13 | 576.6 | 714.8
0.73 | 0.024798 | 135.36 | 578.4 | 716.1
0.74 | 0.025759 | 136.69 | 580.2 | 717.4
0.75 | 0.026502 | 137.95 | 581.8 | 718.7
0.76 | 0.027387 | 139.35 | 583.1 | 719.6
0.77 | 0.028283 | 140.67 | 584.8 | 720.4
0.78 | 0.029189 | 141.86 | 586.4 | 721.6
0.79 | 0.03005 | 143.22 | 587.8 | 722.1
0.8 | 0.030946 | 144.58 | 589 | 722.9
0.81 | 0.031797 | 145.89 | 590.6 | 723.6
0.82 | 0.032813 | 147.27 | 591.6 | 724.3
0.83 | 0.033826 | 148.54 | 593.2 | 724.9
0.84 | 0.034784 | 150.07 | 594.3 | 725.5
0.85 | 0.035796 | 151.42 | 595.8 | 725.9
0.86 | 0.036678 | 152.84 | 596.8 | 726.3
0.87 | 0.037936 | 154.2 | 597.8 | 727.1
0.88 | 0.038894 | 155.56 | 599.2 | 727.4
0.89 | 0.040106 | 156.97 | 600.3 | 727.9
0.9 | 0.041051 | 158.41 | 601.2 | 728.3
0.91 | 0.04219 | 159.86 | 602.5 | 728.7
0.92 | 0.043338 | 161.18 | 603.5 | 728.9
0.93 | 0.044443 | 162.69 | 604.4 | 729.2
0.94 | 0.045671 | 164.07 | 605.7 | 729.7
0.95 | 0.046854 | 165.57 | 606.7 | 730.3
0.96 | 0.048122 | 167.05 | 607.8 | 730.5
0.97 | 0.049123 | 168.42 | 608.6 | 730.9
0.98 | 0.050595 | 169.96 | 609.9 | 731.3
0.99 | 0.051792 | 171.44 | 610.8 | 731.5
1 | 0.053152 | 172.9 | 611.8 | 731.5