## I-V Characteristic (mA-mm)
VDS (V) | VGS = -0.300 V | VGS = 0.100 V | VGS = 0.500 V | VGS = 0.900 V
0 | -3.724e-05 | -0.5448 | -1.1456 | -5.23
0.01 | 0.000879 | 7.659 | 15.561 | 12.751
0.02 | 0.0015695 | 15.461 | 31.813 | 30.319
0.03 | 0.0020752 | 22.512 | 48.053 | 47.902
0.04 | 0.0024719 | 29.08 | 64.39 | 65.7
0.05 | 0.0027973 | 35.002 | 80.47 | 82.98
0.06 | 0.003029 | 40.459 | 96.51 | 100.26
0.07 | 0.0032563 | 45.228 | 112.46 | 117.75
0.08 | 0.0034215 | 49.575 | 127.95 | 134.99
0.09 | 0.0036012 | 53.338 | 143.5 | 151.72
0.1 | 0.0037664 | 56.672 | 158.73 | 168.63
0.11 | 0.0038897 | 59.48 | 173.83 | 185.39
0.12 | 0.0040722 | 62.01 | 188.78 | 201.68
0.13 | 0.0041834 | 64.46 | 203.38 | 218.27
0.14 | 0.0043452 | 66.38 | 217.61 | 234.28
0.15 | 0.0044988 | 68.36 | 231.62 | 250.21
0.16 | 0.0046326 | 69.81 | 245.35 | 265.85
0.17 | 0.0048318 | 71.37 | 259 | 281.34
0.18 | 0.0049242 | 72.65 | 271.9 | 296.68
0.19 | 0.0051263 | 73.81 | 284.81 | 311.67
0.2 | 0.0052709 | 75.18 | 297.41 | 326.45
0.21 | 0.005411 | 76.03 | 309.47 | 341.04
0.22 | 0.0056124 | 77.37 | 321.18 | 355.4
0.23 | 0.005725 | 78.08 | 332.75 | 369.44
0.24 | 0.005854 | 79.3 | 343.67 | 383.3
0.25 | 0.006087 | 80.32 | 354.32 | 396.78
0.26 | 0.006233 | 81.23 | 364.65 | 409.87
0.27 | 0.00646 | 82.63 | 374.65 | 423.26
0.28 | 0.006661 | 83.63 | 384.14 | 435.77
0.29 | 0.006796 | 84.9 | 393.18 | 448.06
0.3 | 0.007058 | 85.97 | 402.06 | 460.27
0.31 | 0.007192 | 87.28 | 410.61 | 472.11
0.32 | 0.007477 | 88.3 | 418.52 | 483.71
0.33 | 0.007596 | 89.53 | 426.26 | 494.97
0.34 | 0.007871 | 90.72 | 433.77 | 505.86
0.35 | 0.00803 | 91.8 | 440.79 | 516.56
0.36 | 0.008285 | 92.98 | 447.54 | 526.96
0.37 | 0.008537 | 93.93 | 453.99 | 536.98
0.38 | 0.008771 | 95.13 | 460.12 | 546.67
0.39 | 0.009038 | 96.2 | 465.99 | 556.15
0.4 | 0.0092 | 97.37 | 471.58 | 565.28
0.41 | 0.009511 | 98.52 | 476.88 | 573.9
0.42 | 0.009683 | 99.4 | 482.01 | 582.2
0.43 | 0.010075 | 100.62 | 486.84 | 590.8
0.44 | 0.010274 | 101.59 | 491.61 | 598.3
0.45 | 0.010615 | 102.79 | 496.01 | 605.9
0.46 | 0.010877 | 103.78 | 500.37 | 613
0.47 | 0.011201 | 104.82 | 504.59 | 619.9
0.48 | 0.011575 | 105.96 | 508.57 | 626.8
0.49 | 0.011878 | 107.09 | 512.49 | 632.9
0.5 | 0.012296 | 108.26 | 516.21 | 638.9
0.51 | 0.012584 | 109.29 | 519.93 | 645.1
0.52 | 0.013139 | 110.54 | 523.51 | 650.5
0.53 | 0.013416 | 111.66 | 526.98 | 655.5
0.54 | 0.013975 | 112.8 | 530.33 | 660.6
0.55 | 0.014434 | 114.01 | 533.57 | 665.3
0.56 | 0.015025 | 115.13 | 536.86 | 670
0.57 | 0.015517 | 116.32 | 539.9 | 674.2
0.58 | 0.015965 | 117.57 | 542.88 | 678
0.59 | 0.016715 | 118.75 | 545.74 | 682
0.6 | 0.017203 | 120.07 | 548.62 | 685.6
0.61 | 0.017925 | 121.18 | 551.33 | 688.9
0.62 | 0.018444 | 122.5 | 554.01 | 692
0.63 | 0.019146 | 123.75 | 556.58 | 695
0.64 | 0.019853 | 125.03 | 559.03 | 697.6
0.65 | 0.020549 | 126.18 | 561.43 | 700.3
0.66 | 0.021264 | 127.55 | 563.8 | 702.8
0.67 | 0.021997 | 128.77 | 565.99 | 704.8
0.68 | 0.022795 | 130.06 | 568.24 | 706.8
0.69 | 0.023538 | 131.48 | 570.2 | 708.7
0.7 | 0.024408 | 132.66 | 572.3 | 710.4
0.71 | 0.025103 | 134 | 573.9 | 712.1
0.72 | 0.026126 | 135.32 | 575.8 | 713.7
0.73 | 0.026855 | 136.6 | 577.8 | 714.9
0.74 | 0.027756 | 137.95 | 579.6 | 716.2
0.75 | 0.028609 | 139.16 | 581.2 | 717.2
0.76 | 0.029559 | 140.59 | 582.8 | 718.5
0.77 | 0.030516 | 141.91 | 584.4 | 719.4
0.78 | 0.031438 | 143.26 | 585.8 | 720.2
0.79 | 0.032527 | 144.51 | 587.2 | 720.8
0.8 | 0.033484 | 145.85 | 588.5 | 721.9
0.81 | 0.034508 | 147.25 | 590 | 722.4
0.82 | 0.035491 | 148.61 | 591 | 723.3
0.83 | 0.036623 | 149.98 | 592.6 | 724
0.84 | 0.037705 | 151.26 | 593.8 | 724.5
0.85 | 0.038856 | 152.72 | 595 | 725.1
0.86 | 0.039937 | 154.21 | 596.2 | 725.5
0.87 | 0.040907 | 155.47 | 597.4 | 725.9
0.88 | 0.042241 | 156.97 | 598.3 | 726.5
0.89 | 0.043398 | 158.29 | 599.6 | 726.9
0.9 | 0.044708 | 159.81 | 600.7 | 727.4
0.91 | 0.045845 | 161.26 | 601.9 | 728.1
0.92 | 0.047153 | 162.65 | 602.8 | 728.1
0.93 | 0.048406 | 164.07 | 603.8 | 728.7
0.94 | 0.049582 | 165.46 | 605.1 | 729.1
0.95 | 0.050911 | 167.01 | 606 | 729.2
0.96 | 0.052177 | 168.48 | 607.2 | 729.5
0.97 | 0.053774 | 170.04 | 608.3 | 729.9
0.98 | 0.054919 | 171.36 | 609.2 | 730.2
0.99 | 0.056454 | 172.93 | 610 | 730.3
1 | 0.0578 | 174.43 | 611.1 | 730.9