## I-V Characteristic (mA-mm)
VDS (V) | VGS = -0.300 V | VGS = 0.100 V | VGS = 0.500 V | VGS = 0.900 V
0 | -4.1555e-05 | -0.5211 | -1.007 | -5.089
0.01 | 0.0008886 | 7.766 | 15.628 | 12.591
0.02 | 0.0015856 | 15.442 | 31.921 | 30.522
0.03 | 0.0021054 | 22.62 | 48.257 | 48.002
0.04 | 0.0024887 | 29.242 | 64.64 | 65.98
0.05 | 0.0028241 | 35.19 | 80.75 | 83.22
0.06 | 0.0030491 | 40.571 | 96.68 | 100.6
0.07 | 0.0032869 | 45.544 | 112.65 | 118.12
0.08 | 0.0034677 | 49.746 | 128.45 | 135.07
0.09 | 0.0036145 | 53.675 | 143.83 | 152.2
0.1 | 0.0038042 | 56.904 | 159.15 | 169.01
0.11 | 0.0039137 | 59.83 | 174.35 | 185.77
0.12 | 0.0040884 | 62.36 | 189.21 | 202.3
0.13 | 0.0042259 | 64.71 | 204.01 | 218.91
0.14 | 0.0043619 | 66.86 | 218.19 | 234.86
0.15 | 0.0045512 | 68.55 | 232.37 | 250.95
0.16 | 0.0046518 | 70.37 | 246.14 | 266.68
0.17 | 0.004838 | 71.63 | 259.55 | 282.16
0.18 | 0.0049599 | 73.18 | 272.73 | 297.67
0.19 | 0.0051072 | 74.19 | 285.74 | 312.68
0.2 | 0.0052986 | 75.39 | 298.18 | 327.55
0.21 | 0.005395 | 76.58 | 310.36 | 342.12
0.22 | 0.0056261 | 77.44 | 322.27 | 356.35
0.23 | 0.005764 | 78.76 | 333.77 | 370.75
0.24 | 0.005881 | 79.52 | 344.8 | 384.44
0.25 | 0.006112 | 80.77 | 355.42 | 397.99
0.26 | 0.006281 | 81.66 | 365.88 | 411.29
0.27 | 0.006431 | 82.91 | 375.9 | 424.47
0.28 | 0.006696 | 84.02 | 385.36 | 437.16
0.29 | 0.00682 | 85.09 | 394.53 | 449.67
0.3 | 0.0071 | 86.34 | 403.38 | 461.74
0.31 | 0.00719 | 87.49 | 411.84 | 473.8
0.32 | 0.007457 | 88.84 | 419.96 | 485.47
0.33 | 0.007593 | 89.82 | 427.82 | 496.72
0.34 | 0.007835 | 90.98 | 435.25 | 507.75
0.35 | 0.008049 | 92.24 | 442.33 | 518.4
0.36 | 0.008274 | 93.27 | 449.14 | 528.79
0.37 | 0.008516 | 94.48 | 455.57 | 539
0.38 | 0.008698 | 95.39 | 461.8 | 548.7
0.39 | 0.00902 | 96.54 | 467.59 | 558.09
0.4 | 0.00917 | 97.65 | 473.3 | 567.35
0.41 | 0.009512 | 98.76 | 478.62 | 575.8
0.42 | 0.009672 | 99.74 | 483.75 | 584.6
0.43 | 0.010026 | 100.8 | 488.63 | 592.6
0.44 | 0.010259 | 101.94 | 493.33 | 600.7
0.45 | 0.010531 | 102.99 | 497.88 | 607.9
0.46 | 0.010857 | 104.1 | 502.15 | 615.4
0.47 | 0.011131 | 105.11 | 506.39 | 622.5
0.48 | 0.011559 | 106.29 | 510.36 | 628.9
0.49 | 0.011794 | 107.41 | 514.29 | 635.3
0.5 | 0.012253 | 108.51 | 518.14 | 641.3
0.51 | 0.012551 | 109.68 | 521.79 | 647.2
0.52 | 0.013073 | 110.64 | 525.37 | 652.7
0.53 | 0.01341 | 111.9 | 528.82 | 658.2
0.54 | 0.013943 | 113.08 | 532.24 | 663
0.55 | 0.014385 | 114.24 | 535.43 | 667.7
0.56 | 0.014861 | 115.51 | 538.66 | 672.2
0.57 | 0.015497 | 116.59 | 541.76 | 676.4
0.58 | 0.01591 | 117.91 | 544.73 | 680.4
0.59 | 0.016599 | 119.08 | 547.7 | 684.2
0.6 | 0.017083 | 120.37 | 550.42 | 687.6
0.61 | 0.017847 | 121.52 | 553.25 | 690.9
0.62 | 0.018378 | 122.8 | 555.95 | 694.2
0.63 | 0.019086 | 124.07 | 558.43 | 697.2
0.64 | 0.019714 | 125.36 | 561.03 | 700
0.65 | 0.020425 | 126.53 | 563.34 | 702.4
0.66 | 0.021196 | 127.73 | 565.71 | 704.8
0.67 | 0.021788 | 129.17 | 567.96 | 706.9
0.68 | 0.022684 | 130.46 | 570 | 709.3
0.69 | 0.023414 | 131.76 | 572.2 | 710.8
0.7 | 0.024348 | 133.08 | 574 | 712.6
0.71 | 0.025054 | 134.29 | 575.8 | 714.2
0.72 | 0.02591 | 135.65 | 577.8 | 715.6
0.73 | 0.026842 | 136.95 | 579.6 | 716.9
0.74 | 0.027585 | 138.33 | 581.6 | 718.1
0.75 | 0.028633 | 139.52 | 583 | 719.2
0.76 | 0.029461 | 140.88 | 584.8 | 720.2
0.77 | 0.030472 | 142.22 | 586.2 | 721.3
0.78 | 0.031237 | 143.57 | 587.6 | 722.1
0.79 | 0.03222 | 144.94 | 589.2 | 722.9
0.8 | 0.033322 | 146.15 | 590.8 | 723.7
0.81 | 0.034375 | 147.65 | 591.8 | 724.5
0.82 | 0.035434 | 148.98 | 593.3 | 725.3
0.83 | 0.036463 | 150.39 | 594.3 | 725.7
0.84 | 0.03762 | 151.82 | 595.8 | 726.3
0.85 | 0.038468 | 153 | 597.2 | 726.7
0.86 | 0.039729 | 154.58 | 598 | 727.1
0.87 | 0.040829 | 155.93 | 599.4 | 727.9
0.88 | 0.042061 | 157.39 | 600.5 | 728.3
0.89 | 0.043149 | 158.79 | 601.5 | 728.7
0.9 | 0.044342 | 160.23 | 602.6 | 729.1
0.91 | 0.045536 | 161.78 | 603.8 | 729.7
0.92 | 0.04685 | 163.21 | 604.7 | 729.9
0.93 | 0.048156 | 164.75 | 605.8 | 730.3
0.94 | 0.049468 | 165.97 | 607.1 | 730.9
0.95 | 0.050845 | 167.62 | 607.9 | 730.9
0.96 | 0.051898 | 169.03 | 609 | 731.5
0.97 | 0.053401 | 170.52 | 610.3 | 731.5
0.98 | 0.054847 | 172.13 | 611.1 | 731.6
0.99 | 0.056238 | 173.4 | 612.2 | 732.2
1 | 0.05742 | 175.01 | 613.3 | 732.3