## I-V Characteristic (mA-mm)
VDS (V) | VGS = -0.300 V | VGS = 0.100 V | VGS = 0.500 V | VGS = 0.900 V
0 | -3.1694e-05 | -0.5437 | -1.0812 | -5.269
0.01 | 0.0008715 | 7.681 | 15.731 | 12.857
0.02 | 0.0015446 | 15.48 | 31.907 | 30.37
0.03 | 0.0020316 | 22.522 | 48.187 | 47.966
0.04 | 0.0024236 | 29.088 | 64.71 | 65.86
0.05 | 0.0027305 | 35.023 | 80.66 | 83.26
0.06 | 0.0029593 | 40.469 | 96.67 | 100.54
0.07 | 0.0031959 | 45.226 | 112.6 | 117.85
0.08 | 0.0033417 | 49.578 | 128.45 | 135.3
0.09 | 0.003535 | 53.319 | 143.73 | 152.12
0.1 | 0.0036739 | 56.633 | 159.04 | 168.84
0.11 | 0.0038087 | 59.42 | 174.37 | 185.85
0.12 | 0.0039775 | 61.99 | 188.97 | 202.38
0.13 | 0.004082 | 64.45 | 203.73 | 218.62
0.14 | 0.0042526 | 66.32 | 218.13 | 234.73
0.15 | 0.0043765 | 68.39 | 232.17 | 250.91
0.16 | 0.0045134 | 69.81 | 245.88 | 266.6
0.17 | 0.0046997 | 71.33 | 259.55 | 282.19
0.18 | 0.0047826 | 72.59 | 272.57 | 297.41
0.19 | 0.0049885 | 73.79 | 285.45 | 312.64
0.2 | 0.0051042 | 75.14 | 297.94 | 327.34
0.21 | 0.0052464 | 76 | 310.18 | 341.94
0.22 | 0.0054476 | 77.3 | 322.08 | 356.65
0.23 | 0.0055581 | 78.1 | 333.45 | 370.58
0.24 | 0.005666 | 79.25 | 344.53 | 384.32
0.25 | 0.00587 | 80.27 | 355.24 | 397.99
0.26 | 0.00606 | 81.27 | 365.35 | 411.23
0.27 | 0.006243 | 82.5 | 375.46 | 424.32
0.28 | 0.00646 | 83.47 | 385.01 | 437.08
0.29 | 0.00659 | 84.83 | 394.11 | 449.59
0.3 | 0.006835 | 85.91 | 402.85 | 461.67
0.31 | 0.00696 | 87.13 | 411.53 | 473.77
0.32 | 0.007217 | 88.21 | 419.63 | 485.3
0.33 | 0.007364 | 89.42 | 427.41 | 496.75
0.34 | 0.007615 | 90.54 | 434.71 | 507.61
0.35 | 0.007817 | 91.62 | 441.87 | 518.36
0.36 | 0.008012 | 92.82 | 448.76 | 528.98
0.37 | 0.008255 | 93.8 | 455.17 | 539
0.38 | 0.008448 | 95.01 | 461.27 | 548.66
0.39 | 0.008764 | 96.09 | 467.13 | 558.08
0.4 | 0.008896 | 97.15 | 472.86 | 567.34
0.41 | 0.009221 | 98.23 | 478.15 | 575.9
0.42 | 0.009392 | 99.27 | 483.23 | 584.6
0.43 | 0.00971 | 100.35 | 488.09 | 592.8
0.44 | 0.009909 | 101.44 | 492.93 | 600.7
0.45 | 0.010241 | 102.56 | 497.35 | 608.5
0.46 | 0.010544 | 103.56 | 501.67 | 615.4
0.47 | 0.010794 | 104.7 | 505.9 | 622.6
0.48 | 0.01117 | 105.77 | 509.89 | 628.9
0.49 | 0.011471 | 106.85 | 513.84 | 635.7
0.5 | 0.011935 | 108.01 | 517.57 | 641.9
0.51 | 0.012127 | 109.02 | 521.29 | 647.3
0.52 | 0.012631 | 110.25 | 524.9 | 653
0.53 | 0.012983 | 111.44 | 528.33 | 658.2
0.54 | 0.013466 | 112.56 | 531.66 | 663.3
0.55 | 0.013928 | 113.85 | 534.93 | 667.7
0.56 | 0.014418 | 114.85 | 538.13 | 672.5
0.57 | 0.01499 | 116.15 | 541.27 | 677
0.58 | 0.015426 | 117.33 | 544.19 | 680.8
0.59 | 0.01608 | 118.51 | 547.18 | 684.4
0.6 | 0.016564 | 119.79 | 549.96 | 688.4
0.61 | 0.01727 | 121.04 | 552.77 | 691.4
0.62 | 0.017796 | 122.22 | 555.35 | 694.6
0.63 | 0.018449 | 123.5 | 557.93 | 697.8
0.64 | 0.0191 | 124.78 | 560.4 | 700.2
0.65 | 0.01976 | 125.97 | 562.91 | 702.8
0.66 | 0.020482 | 127.29 | 565.2 | 705.2
0.67 | 0.021082 | 128.62 | 567.45 | 707.5
0.68 | 0.021962 | 129.89 | 569.6 | 709.6
0.69 | 0.022615 | 131.24 | 571.6 | 711.2
0.7 | 0.023461 | 132.32 | 573.6 | 712.9
0.71 | 0.024269 | 133.68 | 575.2 | 714.5
0.72 | 0.025095 | 135.06 | 577.6 | 716
0.73 | 0.025842 | 136.31 | 579 | 717.2
0.74 | 0.026781 | 137.66 | 580.6 | 718.7
0.75 | 0.027635 | 138.91 | 582.3 | 719.8
0.76 | 0.028306 | 140.23 | 584 | 720.8
0.77 | 0.029371 | 141.66 | 585.5 | 721.6
0.78 | 0.030285 | 142.98 | 587.2 | 722.6
0.79 | 0.031281 | 144.16 | 588.5 | 723.5
0.8 | 0.032098 | 145.62 | 590.1 | 724.2
0.81 | 0.033097 | 146.93 | 591.1 | 725.1
0.82 | 0.034146 | 148.34 | 592.6 | 725.5
0.83 | 0.035092 | 149.69 | 594.2 | 726.1
0.84 | 0.036296 | 150.9 | 595.1 | 726.7
0.85 | 0.03733 | 152.5 | 596.4 | 727.3
0.86 | 0.038469 | 153.85 | 597.7 | 727.7
0.87 | 0.039398 | 155.34 | 598.8 | 728.3
0.88 | 0.040668 | 156.77 | 599.8 | 728.7
0.89 | 0.041687 | 158.09 | 601 | 729.1
0.9 | 0.043042 | 159.62 | 602.2 | 729.5
0.91 | 0.043979 | 161.04 | 603.4 | 729.8
0.92 | 0.045131 | 162.53 | 604.3 | 730.5
0.93 | 0.046549 | 163.9 | 605.4 | 730.9
0.94 | 0.047574 | 165.35 | 606.4 | 731.3
0.95 | 0.04899 | 166.83 | 607.4 | 731.5
0.96 | 0.050203 | 168.28 | 608.4 | 731.6
0.97 | 0.051695 | 169.86 | 609.5 | 731.9
0.98 | 0.052809 | 171.16 | 610.7 | 732.3
0.99 | 0.054231 | 172.76 | 611.8 | 732.4
1 | 0.055548 | 174.23 | 612.7 | 732.7