## I-V Characteristic (mA-mm)
VDS (V) | VGS = -0.300 V | VGS = 0.100 V | VGS = 0.500 V | VGS = 0.900 V
0 | -3.2911e-05 | -0.5542 | -0.8526 | -5.196
0.01 | 0.000868 | 7.827 | 15.536 | 12.663
0.02 | 0.0015406 | 15.429 | 31.91 | 30.37
0.03 | 0.0020441 | 22.555 | 48.347 | 48.075
0.04 | 0.002415 | 29.128 | 64.69 | 65.76
0.05 | 0.0027437 | 35.13 | 80.87 | 83.3
0.06 | 0.002955 | 40.523 | 96.77 | 100.86
0.07 | 0.0031712 | 45.382 | 112.92 | 118.12
0.08 | 0.0033553 | 49.661 | 128.49 | 135.31
0.09 | 0.0035148 | 53.41 | 143.94 | 152.34
0.1 | 0.0036975 | 56.87 | 159.27 | 169.08
0.11 | 0.0037978 | 59.44 | 174.53 | 186.22
0.12 | 0.0039764 | 62.32 | 189.47 | 202.66
0.13 | 0.0041012 | 64.47 | 204.07 | 218.95
0.14 | 0.0042149 | 66.68 | 218.31 | 235.14
0.15 | 0.0044051 | 68.42 | 232.57 | 251.17
0.16 | 0.004497 | 69.99 | 246.49 | 267.06
0.17 | 0.0046858 | 71.53 | 259.81 | 282.51
0.18 | 0.0047967 | 72.74 | 272.99 | 297.78
0.19 | 0.0049715 | 74.21 | 285.97 | 313.04
0.2 | 0.0051577 | 75.14 | 298.44 | 327.95
0.21 | 0.0052537 | 76.4 | 310.68 | 342.51
0.22 | 0.0054512 | 77.24 | 322.43 | 356.88
0.23 | 0.0055735 | 78.4 | 333.89 | 371.06
0.24 | 0.005731 | 79.45 | 344.95 | 384.96
0.25 | 0.005861 | 80.29 | 355.64 | 398.66
0.26 | 0.0061 | 81.66 | 366.02 | 411.84
0.27 | 0.006229 | 82.46 | 375.94 | 424.87
0.28 | 0.006498 | 83.79 | 385.44 | 437.65
0.29 | 0.006605 | 84.86 | 394.68 | 450.05
0.3 | 0.006839 | 86.05 | 403.58 | 462.39
0.31 | 0.006995 | 87.29 | 412.01 | 474.27
0.32 | 0.007181 | 88.42 | 420.02 | 485.76
0.33 | 0.007419 | 89.66 | 427.89 | 497.26
0.34 | 0.007585 | 90.72 | 435.33 | 508.22
0.35 | 0.007855 | 91.86 | 442.41 | 518.89
0.36 | 0.007971 | 92.88 | 449.22 | 529.38
0.37 | 0.008292 | 93.98 | 455.63 | 539.42
0.38 | 0.008418 | 95.11 | 461.8 | 549.19
0.39 | 0.008693 | 96.17 | 467.67 | 558.72
0.4 | 0.008874 | 97.39 | 473.26 | 567.86
0.41 | 0.009192 | 98.31 | 478.61 | 576.4
0.42 | 0.009431 | 99.48 | 483.74 | 585
0.43 | 0.009623 | 100.54 | 488.6 | 593
0.44 | 0.010005 | 101.64 | 493.34 | 601
0.45 | 0.010191 | 102.68 | 497.86 | 608.6
0.46 | 0.010551 | 103.79 | 502.18 | 615.8
0.47 | 0.010749 | 104.91 | 506.36 | 623
0.48 | 0.01116 | 106.01 | 510.43 | 629.3
0.49 | 0.011419 | 107.09 | 514.24 | 635.9
0.5 | 0.01183 | 108.13 | 518.09 | 642.1
0.51 | 0.01218 | 109.33 | 521.79 | 647.6
0.52 | 0.012596 | 110.52 | 525.34 | 653.1
0.53 | 0.013057 | 111.57 | 528.93 | 658.2
0.54 | 0.013386 | 112.84 | 532.17 | 663.3
0.55 | 0.013936 | 113.81 | 535.47 | 667.8
0.56 | 0.014349 | 115.09 | 538.69 | 672.5
0.57 | 0.015007 | 116.3 | 541.72 | 676.6
0.58 | 0.015444 | 117.51 | 544.75 | 680.8
0.59 | 0.015977 | 118.83 | 547.63 | 684.6
0.6 | 0.016461 | 119.93 | 550.5 | 688.4
0.61 | 0.017051 | 121.22 | 553.22 | 691.6
0.62 | 0.017791 | 122.5 | 555.91 | 694.8
0.63 | 0.018304 | 123.77 | 558.42 | 697.6
0.64 | 0.019035 | 125.03 | 560.94 | 700.2
0.65 | 0.019654 | 126.22 | 563.38 | 702.6
0.66 | 0.020448 | 127.53 | 565.65 | 705.3
0.67 | 0.02106 | 128.81 | 567.97 | 707.3
0.68 | 0.021852 | 130.17 | 570 | 709.3
0.69 | 0.022514 | 131.26 | 572 | 710.8
0.7 | 0.023285 | 132.7 | 573.9 | 712.6
0.71 | 0.024121 | 133.97 | 575.8 | 714.1
0.72 | 0.024725 | 135.28 | 577.8 | 715.7
0.73 | 0.025761 | 136.67 | 579.4 | 717.2
0.74 | 0.026552 | 137.75 | 581.6 | 718.1
0.75 | 0.027567 | 139.19 | 583 | 719.4
0.76 | 0.028293 | 140.54 | 584.6 | 720.4
0.77 | 0.029196 | 141.82 | 586.2 | 721.2
0.78 | 0.030168 | 143.18 | 587.6 | 722.1
0.79 | 0.031081 | 144.46 | 589.2 | 722.9
0.8 | 0.032068 | 145.89 | 590.5 | 723.6
0.81 | 0.032936 | 147.25 | 591.8 | 724.5
0.82 | 0.033966 | 148.55 | 593 | 725.1
0.83 | 0.034872 | 149.89 | 594.3 | 725.8
0.84 | 0.036054 | 151.32 | 595.6 | 726
0.85 | 0.03707 | 152.72 | 596.9 | 726.7
0.86 | 0.038257 | 154.06 | 598.1 | 727.1
0.87 | 0.039319 | 155.69 | 599.2 | 727.9
0.88 | 0.040314 | 156.93 | 600.5 | 728.3
0.89 | 0.041535 | 158.35 | 601.5 | 728.4
0.9 | 0.042413 | 159.86 | 602.6 | 728.7
0.91 | 0.043906 | 161.28 | 603.8 | 729.2
0.92 | 0.045049 | 162.73 | 604.7 | 729.9
0.93 | 0.046351 | 164.13 | 605.9 | 730.1
0.94 | 0.047287 | 165.65 | 607.1 | 730.3
0.95 | 0.048728 | 167.14 | 608 | 730.6
0.96 | 0.049978 | 168.6 | 609 | 731.3
0.97 | 0.051314 | 170.06 | 610 | 731.3
0.98 | 0.052509 | 171.58 | 610.8 | 731.5
0.99 | 0.053892 | 173.04 | 612.2 | 731.9
1 | 0.055167 | 174.53 | 613.3 | 732.2