## I-V Characteristic (mA-mm)
VDS (V) | VGS = -0.300 V | VGS = 0.100 V | VGS = 0.500 V | VGS = 0.900 V
0 | -3.5457e-05 | -0.5504 | -1.0587 | -5.1561
0.01 | 0.000909 | 7.875 | 15.522 | 12.731
0.02 | 0.0016142 | 15.556 | 31.996 | 30.33
0.03 | 0.0021328 | 22.733 | 48.363 | 48.303
0.04 | 0.0025389 | 29.332 | 64.85 | 65.92
0.05 | 0.0028721 | 35.379 | 80.85 | 83.54
0.06 | 0.0031066 | 40.85 | 96.79 | 100.82
0.07 | 0.0033315 | 45.733 | 113.08 | 118.32
0.08 | 0.0035128 | 50.06 | 128.62 | 135.36
0.09 | 0.003688 | 53.85 | 144.04 | 152.28
0.1 | 0.0038718 | 57.25 | 159.44 | 169.48
0.11 | 0.003992 | 60.25 | 174.67 | 186.16
0.12 | 0.0041822 | 62.85 | 189.62 | 202.64
0.13 | 0.0042932 | 65.28 | 204.14 | 219.08
0.14 | 0.0044373 | 67.18 | 218.52 | 235.33
0.15 | 0.0046285 | 69.22 | 232.78 | 251.35
0.16 | 0.0047375 | 70.71 | 246.4 | 267.14
0.17 | 0.0049299 | 72.27 | 259.96 | 282.65
0.18 | 0.0050383 | 73.53 | 273.23 | 297.95
0.19 | 0.005218 | 74.72 | 286.03 | 313.25
0.2 | 0.0053933 | 76.04 | 298.62 | 328.11
0.21 | 0.0055031 | 76.91 | 310.94 | 342.72
0.22 | 0.005638 | 78.33 | 322.67 | 356.98
0.23 | 0.00588 | 79.08 | 334.12 | 371.05
0.24 | 0.006008 | 80.34 | 345.18 | 385.2
0.25 | 0.006231 | 81.35 | 355.96 | 398.61
0.26 | 0.006386 | 82.43 | 366.28 | 411.8
0.27 | 0.006602 | 83.58 | 376.25 | 425.03
0.28 | 0.006783 | 84.66 | 385.78 | 437.72
0.29 | 0.006945 | 85.98 | 394.98 | 450.16
0.3 | 0.007208 | 86.97 | 403.71 | 462.32
0.31 | 0.007357 | 88.41 | 412.33 | 474.34
0.32 | 0.007631 | 89.45 | 420.44 | 485.8
0.33 | 0.007755 | 90.64 | 428.16 | 497.24
0.34 | 0.008047 | 91.82 | 435.53 | 508.22
0.35 | 0.008185 | 92.94 | 442.74 | 518.89
0.36 | 0.008464 | 94.12 | 449.6 | 529.34
0.37 | 0.008673 | 95.09 | 456.05 | 539.27
0.38 | 0.008889 | 96.29 | 462.12 | 549.27
0.39 | 0.009198 | 97.39 | 468.08 | 558.55
0.4 | 0.009357 | 98.5 | 473.72 | 567.75
0.41 | 0.009714 | 99.56 | 479.12 | 576.4
0.42 | 0.009893 | 100.58 | 484.18 | 585
0.43 | 0.010272 | 101.74 | 489.06 | 593.3
0.44 | 0.010445 | 102.86 | 493.86 | 601
0.45 | 0.010833 | 103.9 | 498.32 | 608.6
0.46 | 0.011068 | 104.98 | 502.64 | 615.9
0.47 | 0.011386 | 106.06 | 506.84 | 622.6
0.48 | 0.011773 | 107.27 | 510.95 | 629.3
0.49 | 0.012049 | 108.37 | 514.93 | 635.9
0.5 | 0.012492 | 109.52 | 518.63 | 641.7
0.51 | 0.012792 | 110.5 | 522.35 | 647.3
0.52 | 0.013364 | 111.76 | 525.95 | 653
0.53 | 0.013674 | 112.92 | 529.53 | 658.2
0.54 | 0.014218 | 114.04 | 532.81 | 663.3
0.55 | 0.014617 | 115.39 | 536.12 | 667.8
0.56 | 0.015182 | 116.41 | 539.39 | 672.5
0.57 | 0.015759 | 117.73 | 542.5 | 676.6
0.58 | 0.016221 | 118.9 | 545.5 | 680.4
0.59 | 0.016893 | 120.2 | 548.33 | 684.4
0.6 | 0.017486 | 121.38 | 551.28 | 687.7
0.61 | 0.018235 | 122.66 | 554.02 | 691.4
0.62 | 0.018693 | 123.88 | 556.67 | 694.6
0.63 | 0.019508 | 125.2 | 559.24 | 697.2
0.64 | 0.020101 | 126.47 | 561.75 | 700
0.65 | 0.020866 | 127.65 | 564.21 | 702.6
0.66 | 0.021615 | 129.02 | 566.52 | 704.8
0.67 | 0.022393 | 130.34 | 568.79 | 706.9
0.68 | 0.023147 | 131.59 | 570.7 | 709.3
0.69 | 0.023897 | 132.97 | 573 | 710.8
0.7 | 0.024779 | 134.17 | 574.8 | 712.5
0.71 | 0.025592 | 135.49 | 576.6 | 714
0.72 | 0.026471 | 136.87 | 578.6 | 715.7
0.73 | 0.027351 | 138.14 | 580.2 | 716.9
0.74 | 0.028219 | 139.5 | 582.1 | 718.2
0.75 | 0.029082 | 140.74 | 583.8 | 719.4
0.76 | 0.029963 | 142.14 | 585.4 | 720.4
0.77 | 0.031036 | 143.47 | 587 | 721.2
0.78 | 0.032005 | 144.85 | 588.5 | 722.2
0.79 | 0.033108 | 146.09 | 590.1 | 722.9
0.8 | 0.033928 | 147.49 | 591.4 | 723.6
0.81 | 0.035003 | 148.84 | 592.8 | 724.5
0.82 | 0.03604 | 150.23 | 594.2 | 725.3
0.83 | 0.037287 | 151.68 | 595.6 | 725.8
0.84 | 0.038338 | 152.98 | 596.6 | 726.5
0.85 | 0.039383 | 154.43 | 597.8 | 726.9
0.86 | 0.040591 | 155.82 | 599 | 727.4
0.87 | 0.041518 | 157.19 | 600.3 | 727.9
0.88 | 0.042976 | 158.71 | 601.4 | 728.3
0.89 | 0.044163 | 160.06 | 602.2 | 728.7
0.9 | 0.045435 | 161.53 | 603.7 | 729.1
0.91 | 0.046606 | 162.96 | 604.6 | 729.2
0.92 | 0.047901 | 164.41 | 605.8 | 729.9
0.93 | 0.04917 | 165.91 | 607.1 | 730.3
0.94 | 0.050382 | 167.35 | 607.8 | 730.9
0.95 | 0.051728 | 168.86 | 609 | 731.3
0.96 | 0.053169 | 170.32 | 610.1 | 731.3
0.97 | 0.054524 | 171.84 | 610.8 | 731.5
0.98 | 0.055514 | 173.21 | 612 | 731.9
0.99 | 0.05726 | 174.71 | 613.1 | 732.3
1 | 0.05865 | 176.28 | 613.9 | 732.4