## I-V Characteristic (mA-mm)
VDS (V) | VGS = -0.300 V | VGS = 0.100 V | VGS = 0.500 V | VGS = 0.900 V
0 | -3.6404e-05 | -0.5215 | -0.8588 | -5.012
0.01 | 0.0009198 | 7.824 | 15.528 | 12.709
0.02 | 0.001638 | 15.597 | 31.934 | 30.387
0.03 | 0.0021699 | 22.728 | 48.35 | 48.105
0.04 | 0.0025709 | 29.411 | 64.67 | 65.84
0.05 | 0.0029168 | 35.516 | 80.95 | 83.43
0.06 | 0.0031522 | 40.932 | 96.79 | 100.7
0.07 | 0.0033821 | 45.875 | 112.96 | 118.35
0.08 | 0.0035825 | 50.144 | 128.61 | 135.2
0.09 | 0.0037386 | 54.151 | 144.1 | 152.44
0.1 | 0.0039362 | 57.44 | 159.32 | 169.24
0.11 | 0.0040517 | 60.45 | 174.63 | 186.17
0.12 | 0.0042339 | 63.19 | 189.6 | 202.8
0.13 | 0.0043686 | 65.4 | 204.26 | 219.12
0.14 | 0.004517 | 67.66 | 218.45 | 235.13
0.15 | 0.0047016 | 69.38 | 232.76 | 251.31
0.16 | 0.0048144 | 71.09 | 246.68 | 267.35
0.17 | 0.0050029 | 72.6 | 260 | 282.68
0.18 | 0.0051325 | 73.86 | 273.15 | 297.87
0.19 | 0.005321 | 75.32 | 286.21 | 313.21
0.2 | 0.0055056 | 76.19 | 298.68 | 327.94
0.21 | 0.0056084 | 77.6 | 310.93 | 342.71
0.22 | 0.005727 | 78.4 | 322.74 | 356.91
0.23 | 0.005957 | 79.56 | 334.21 | 371.22
0.24 | 0.00614 | 80.66 | 345.26 | 385.05
0.25 | 0.006287 | 81.58 | 355.91 | 398.45
0.26 | 0.006536 | 82.94 | 366.38 | 411.92
0.27 | 0.006672 | 83.83 | 376.36 | 425.03
0.28 | 0.006945 | 85.27 | 385.78 | 437.67
0.29 | 0.007072 | 86.31 | 395.11 | 450.06
0.3 | 0.007354 | 87.59 | 403.94 | 462.46
0.31 | 0.00748 | 88.66 | 412.41 | 474.33
0.32 | 0.007746 | 89.96 | 420.5 | 485.82
0.33 | 0.007916 | 91.06 | 428.38 | 497.27
0.34 | 0.008171 | 92.28 | 435.82 | 508.2
0.35 | 0.008398 | 93.41 | 442.9 | 519
0.36 | 0.008587 | 94.37 | 449.7 | 529.31
0.37 | 0.008887 | 95.65 | 456.21 | 539.32
0.38 | 0.009036 | 96.77 | 462.35 | 549.21
0.39 | 0.009397 | 97.79 | 468.24 | 558.53
0.4 | 0.009539 | 99.04 | 473.85 | 567.79
0.41 | 0.009886 | 99.93 | 479.31 | 576.4
0.42 | 0.010098 | 101.1 | 484.38 | 585
0.43 | 0.010372 | 102.22 | 489.26 | 593
0.44 | 0.010662 | 103.3 | 494.01 | 601
0.45 | 0.010999 | 104.32 | 498.53 | 608.6
0.46 | 0.011363 | 105.39 | 502.92 | 615.9
0.47 | 0.011602 | 106.57 | 507.03 | 622.6
0.48 | 0.012022 | 107.59 | 511.17 | 629.3
0.49 | 0.012278 | 108.81 | 515.06 | 635.7
0.5 | 0.012788 | 109.81 | 518.91 | 641.7
0.51 | 0.013095 | 111.02 | 522.56 | 647.3
0.52 | 0.013606 | 112.16 | 526.16 | 653
0.53 | 0.014003 | 113.36 | 529.65 | 658.1
0.54 | 0.014447 | 114.62 | 533 | 663.3
0.55 | 0.015027 | 115.61 | 536.3 | 668.1
0.56 | 0.015543 | 116.92 | 539.56 | 672.5
0.57 | 0.016186 | 118.09 | 542.65 | 676.6
0.58 | 0.016612 | 119.32 | 545.67 | 680.5
0.59 | 0.017324 | 120.54 | 548.54 | 684.4
0.6 | 0.017812 | 121.78 | 551.39 | 688.2
0.61 | 0.018506 | 123.02 | 554.13 | 691.4
0.62 | 0.0192 | 124.35 | 556.82 | 694.4
0.63 | 0.019941 | 125.5 | 559.37 | 697.2
0.64 | 0.020644 | 126.73 | 561.92 | 700.2
0.65 | 0.02133 | 128.09 | 564.32 | 702.8
0.66 | 0.022147 | 129.38 | 566.62 | 705
0.67 | 0.02283 | 130.68 | 568.94 | 707.1
0.68 | 0.023757 | 132 | 570.9 | 709.3
0.69 | 0.024557 | 133.17 | 573.2 | 711.2
0.7 | 0.025336 | 134.61 | 575 | 712.8
0.71 | 0.026174 | 135.85 | 576.7 | 714.3
0.72 | 0.027001 | 137.17 | 578.9 | 715.8
0.73 | 0.028042 | 138.53 | 580.8 | 717.2
0.74 | 0.028897 | 139.81 | 582.4 | 718.4
0.75 | 0.029922 | 141.14 | 584 | 719.5
0.76 | 0.030699 | 142.46 | 585.6 | 720.4
0.77 | 0.031827 | 143.82 | 587.2 | 721.7
0.78 | 0.032757 | 145.09 | 589 | 722.4
0.79 | 0.033915 | 146.45 | 590.4 | 723.3
0.8 | 0.034846 | 147.83 | 591.4 | 724
0.81 | 0.036024 | 149.21 | 593 | 724.7
0.82 | 0.036957 | 150.5 | 594.2 | 725.1
0.83 | 0.038047 | 151.8 | 595.6 | 725.9
0.84 | 0.039257 | 153.32 | 596.8 | 726.7
0.85 | 0.040473 | 154.74 | 598.1 | 727.1
0.86 | 0.041676 | 156.17 | 599.4 | 727.5
0.87 | 0.04276 | 157.65 | 600.5 | 728.1
0.88 | 0.043931 | 158.92 | 601.7 | 728.5
0.89 | 0.045215 | 160.44 | 602.6 | 728.8
0.9 | 0.046508 | 161.82 | 603.8 | 729.2
0.91 | 0.047803 | 163.33 | 604.7 | 729.7
0.92 | 0.049028 | 164.75 | 606 | 730
0.93 | 0.050481 | 166.19 | 607 | 730.3
0.94 | 0.051739 | 167.66 | 608.3 | 731
0.95 | 0.05313 | 169.16 | 609 | 731.1
0.96 | 0.054409 | 170.66 | 610.3 | 731.5
0.97 | 0.056064 | 172.02 | 611.2 | 731.9
0.98 | 0.05737 | 173.59 | 612.2 | 732.2
0.99 | 0.0586 | 175.11 | 613.5 | 732.3
1 | 0.05989 | 176.68 | 614.4 | 732.4