## I-V Characteristic (mA-mm)
VDS (V) | VGS = -0.300 V | VGS = 0.100 V | VGS = 0.500 V | VGS = 0.900 V
0 | -3.4329e-05 | -0.5547 | -1.115 | -5.342
0.01 | 0.0008361 | 7.74 | 15.7 | 12.802
0.02 | 0.0014584 | 15.496 | 32.049 | 30.505
0.03 | 0.0019368 | 22.53 | 48.455 | 48.286
0.04 | 0.002313 | 29.149 | 64.94 | 66.16
0.05 | 0.0025801 | 35.015 | 81.07 | 83.67
0.06 | 0.0028284 | 40.435 | 97.29 | 101.1
0.07 | 0.002999 | 45.268 | 113.24 | 118.7
0.08 | 0.0031665 | 49.565 | 129.01 | 136.05
0.09 | 0.003338 | 53.345 | 144.54 | 153
0.1 | 0.0034581 | 56.608 | 159.94 | 169.96
0.11 | 0.0036308 | 59.45 | 175.15 | 186.85
0.12 | 0.0037154 | 61.91 | 190.24 | 203.35
0.13 | 0.0038718 | 64.47 | 204.78 | 220.11
0.14 | 0.0040025 | 66.3 | 219.16 | 236.24
0.15 | 0.0041091 | 68.23 | 233.36 | 252.29
0.16 | 0.0042854 | 69.75 | 247.16 | 268.14
0.17 | 0.0043776 | 71.15 | 260.91 | 283.75
0.18 | 0.0045322 | 72.49 | 273.92 | 299.15
0.19 | 0.0046728 | 73.61 | 286.85 | 314.41
0.2 | 0.004802 | 74.98 | 299.48 | 329.3
0.21 | 0.004986 | 75.76 | 311.61 | 344.01
0.22 | 0.0050736 | 76.99 | 323.48 | 358.51
0.23 | 0.0052912 | 77.81 | 335.01 | 372.72
0.24 | 0.0054071 | 78.88 | 346.07 | 386.67
0.25 | 0.0055341 | 79.93 | 356.75 | 400.22
0.26 | 0.005654 | 80.87 | 367.08 | 413.57
0.27 | 0.005875 | 82.24 | 377.12 | 426.95
0.28 | 0.005994 | 83.07 | 386.67 | 439.64
0.29 | 0.006239 | 84.43 | 395.78 | 452.06
0.3 | 0.006332 | 85.41 | 404.67 | 464.37
0.31 | 0.006594 | 86.61 | 413.27 | 476.36
0.32 | 0.006723 | 87.82 | 421.27 | 488.01
0.33 | 0.006932 | 88.91 | 429.08 | 499.32
0.34 | 0.007113 | 90.16 | 436.54 | 510.39
0.35 | 0.007305 | 91.16 | 443.63 | 521.15
0.36 | 0.007541 | 92.34 | 450.41 | 531.66
0.37 | 0.00768 | 93.29 | 456.91 | 541.76
0.38 | 0.00794 | 94.42 | 463.03 | 551.52
0.39 | 0.008096 | 95.47 | 468.92 | 561.02
0.4 | 0.008412 | 96.61 | 474.55 | 570.3
0.41 | 0.008544 | 97.79 | 479.87 | 579
0.42 | 0.008802 | 98.64 | 485.03 | 587.6
0.43 | 0.009019 | 99.83 | 489.93 | 595.6
0.44 | 0.009268 | 100.85 | 494.59 | 603.7
0.45 | 0.009584 | 101.98 | 499.07 | 611
0.46 | 0.009821 | 103.02 | 503.4 | 618.2
0.47 | 0.010168 | 104.1 | 507.63 | 625.2
0.48 | 0.010336 | 105.22 | 511.64 | 632.3
0.49 | 0.010749 | 106.33 | 515.58 | 638.1
0.5 | 0.010975 | 107.39 | 519.28 | 644.1
0.51 | 0.011391 | 108.49 | 523.02 | 650.1
0.52 | 0.011711 | 109.65 | 526.56 | 655.5
0.53 | 0.012156 | 110.78 | 530 | 660.9
0.54 | 0.012573 | 111.92 | 533.34 | 665.8
0.55 | 0.012939 | 113.12 | 536.56 | 670.5
0.56 | 0.013446 | 114.13 | 539.83 | 674.8
0.57 | 0.013852 | 115.45 | 542.88 | 679.2
0.58 | 0.014449 | 116.68 | 545.85 | 683.2
0.59 | 0.014857 | 117.85 | 548.73 | 686.8
0.6 | 0.015461 | 119.15 | 551.61 | 690.6
0.61 | 0.015922 | 120.23 | 554.29 | 693.9
0.62 | 0.016511 | 121.61 | 556.93 | 696.8
0.63 | 0.017134 | 122.78 | 559.52 | 699.6
0.64 | 0.017703 | 124.11 | 561.93 | 702.5
0.65 | 0.018352 | 125.24 | 564.38 | 704.9
0.66 | 0.018888 | 126.65 | 566.7 | 707.3
0.67 | 0.019681 | 127.85 | 568.89 | 709.2
0.68 | 0.020336 | 129.12 | 570.7 | 711.2
0.69 | 0.021067 | 130.41 | 572.8 | 713
0.7 | 0.021637 | 131.52 | 575 | 714.9
0.71 | 0.022421 | 132.92 | 576.6 | 716
0.72 | 0.023252 | 134.24 | 578.6 | 717.6
0.73 | 0.023888 | 135.45 | 580.2 | 718.8
0.74 | 0.024823 | 136.89 | 582.2 | 720
0.75 | 0.025559 | 138.01 | 584 | 721
0.76 | 0.026436 | 139.42 | 585.4 | 722
0.77 | 0.027157 | 140.69 | 587 | 723
0.78 | 0.028117 | 142.02 | 588.2 | 723.8
0.79 | 0.028938 | 143.37 | 590.1 | 724.5
0.8 | 0.029873 | 144.6 | 591 | 725.3
0.81 | 0.030729 | 145.99 | 592.6 | 725.9
0.82 | 0.031615 | 147.39 | 593.8 | 726.5
0.83 | 0.032637 | 148.73 | 595 | 727.1
0.84 | 0.033424 | 149.97 | 596.8 | 727.7
0.85 | 0.034552 | 151.38 | 597.6 | 728.3
0.86 | 0.035543 | 152.84 | 598.6 | 728.4
0.87 | 0.036652 | 154.12 | 599.9 | 729.1
0.88 | 0.037489 | 155.64 | 601 | 729.2
0.89 | 0.038609 | 156.87 | 602.2 | 729.9
0.9 | 0.039673 | 158.39 | 603.2 | 730.1
0.91 | 0.040659 | 159.87 | 604.2 | 730.9
0.92 | 0.042008 | 161.18 | 605.4 | 730.9
0.93 | 0.04306 | 162.77 | 606.4 | 731.3
0.94 | 0.044204 | 164.04 | 607.4 | 731.5
0.95 | 0.045181 | 165.54 | 608.6 | 731.9
0.96 | 0.046467 | 167.03 | 609.5 | 732.2
0.97 | 0.047737 | 168.46 | 610.6 | 732.7
0.98 | 0.048961 | 169.75 | 611.8 | 732.9
0.99 | 0.049979 | 171.3 | 612.4 | 733.1
1 | 0.051355 | 172.77 | 613.8 | 733.5