## I-V Characteristic (mA-mm)
VDS (V) | VGS = -0.300 V | VGS = 0.100 V | VGS = 0.500 V | VGS = 0.900 V
0 | -2.8606e-05 | -0.52015 | -1.0134 | -5.142
0.01 | 0.0008117 | 7.661 | 15.64 | 12.683
0.02 | 0.0014129 | 15.412 | 32.095 | 30.421
0.03 | 0.0018797 | 22.448 | 48.543 | 48.216
0.04 | 0.0022387 | 29.015 | 64.94 | 66.13
0.05 | 0.0024939 | 34.932 | 81.23 | 83.52
0.06 | 0.0027449 | 40.344 | 97.27 | 101
0.07 | 0.0029053 | 45.066 | 113.4 | 118.96
0.08 | 0.0030906 | 49.433 | 129.02 | 135.83
0.09 | 0.003235 | 53.086 | 144.58 | 152.88
0.1 | 0.003353 | 56.43 | 159.85 | 170
0.11 | 0.0035113 | 59.17 | 175.03 | 186.81
0.12 | 0.0036037 | 61.77 | 190.28 | 203.5
0.13 | 0.0037607 | 64.16 | 204.8 | 219.84
0.14 | 0.0038652 | 66.04 | 219 | 236.16
0.15 | 0.0039899 | 68.04 | 233.42 | 252.29
0.16 | 0.0041435 | 69.4 | 247.26 | 268.16
0.17 | 0.0042306 | 71.03 | 260.6 | 283.88
0.18 | 0.0043879 | 72.17 | 273.83 | 299.15
0.19 | 0.0044937 | 73.39 | 286.87 | 314.35
0.2 | 0.0046138 | 74.57 | 299.46 | 329.42
0.21 | 0.0047911 | 75.42 | 311.59 | 344.28
0.22 | 0.0049043 | 76.72 | 323.42 | 358.46
0.23 | 0.0050971 | 77.42 | 335.01 | 372.75
0.24 | 0.0051972 | 78.71 | 345.94 | 386.75
0.25 | 0.0053706 | 79.56 | 356.59 | 400.29
0.26 | 0.0055217 | 80.59 | 367.07 | 413.73
0.27 | 0.0056451 | 81.76 | 376.97 | 426.87
0.28 | 0.005722 | 82.74 | 386.42 | 439.72
0.29 | 0.005963 | 84 | 395.71 | 452.1
0.3 | 0.006121 | 85.05 | 404.52 | 464.36
0.31 | 0.006288 | 86.25 | 412.97 | 476.57
0.32 | 0.006505 | 87.23 | 421.03 | 488.07
0.33 | 0.006654 | 88.57 | 428.91 | 499.43
0.34 | 0.006882 | 89.62 | 436.35 | 510.49
0.35 | 0.007 | 90.72 | 443.38 | 521.45
0.36 | 0.007257 | 91.89 | 450.14 | 531.77
0.37 | 0.007367 | 92.86 | 456.66 | 541.83
0.38 | 0.007636 | 93.99 | 462.79 | 551.63
0.39 | 0.007795 | 95.05 | 468.6 | 561.13
0.4 | 0.008033 | 96.07 | 474.18 | 570.1
0.41 | 0.008257 | 97.11 | 479.63 | 578.8
0.42 | 0.008421 | 98.16 | 484.71 | 587.8
0.43 | 0.008714 | 99.23 | 489.53 | 595.8
0.44 | 0.008872 | 100.32 | 494.25 | 603.8
0.45 | 0.009213 | 101.4 | 498.72 | 611.1
0.46 | 0.00937 | 102.35 | 503.07 | 618.6
0.47 | 0.009732 | 103.46 | 507.17 | 625.3
0.48 | 0.009923 | 104.58 | 511.2 | 632.3
0.49 | 0.010242 | 105.69 | 515.09 | 638.5
0.5 | 0.010556 | 106.74 | 518.85 | 644.4
0.51 | 0.010901 | 107.72 | 522.48 | 650.1
0.52 | 0.011308 | 108.9 | 526.04 | 655.7
0.53 | 0.011567 | 110.05 | 529.5 | 661.2
0.54 | 0.012034 | 111.17 | 532.79 | 665.9
0.55 | 0.012363 | 112.32 | 536.12 | 670.7
0.56 | 0.012858 | 113.49 | 539.23 | 674.9
0.57 | 0.013213 | 114.67 | 542.31 | 679.5
0.58 | 0.013764 | 115.89 | 545.37 | 683.4
0.59 | 0.01419 | 116.99 | 548.14 | 687.2
0.6 | 0.014674 | 118.16 | 550.95 | 690.5
0.61 | 0.015254 | 119.39 | 553.65 | 693.9
0.62 | 0.015727 | 120.68 | 556.36 | 697.1
0.63 | 0.016343 | 121.88 | 558.88 | 700
0.64 | 0.016782 | 123.15 | 561.32 | 702.4
0.65 | 0.017468 | 124.22 | 563.68 | 705
0.66 | 0.017984 | 125.61 | 565.98 | 707.5
0.67 | 0.018682 | 126.79 | 568.23 | 709.3
0.68 | 0.019282 | 128.09 | 570.1 | 711.4
0.69 | 0.019983 | 129.41 | 572.3 | 713
0.7 | 0.020666 | 130.49 | 574.1 | 715.2
0.71 | 0.021231 | 131.86 | 575.9 | 716.2
0.72 | 0.022021 | 133.16 | 578 | 717.8
0.73 | 0.02269 | 134.39 | 579.6 | 718.8
0.74 | 0.023518 | 135.71 | 581.4 | 720.3
0.75 | 0.024139 | 136.91 | 583 | 721.3
0.76 | 0.025058 | 138.27 | 584.8 | 722.1
0.77 | 0.0258 | 139.56 | 586.2 | 723.3
0.78 | 0.026474 | 140.82 | 587.8 | 724
0.79 | 0.027456 | 141.98 | 589 | 724.7
0.8 | 0.028267 | 143.43 | 590.4 | 725.3
0.81 | 0.029137 | 144.85 | 591.8 | 725.9
0.82 | 0.029815 | 146.15 | 593.2 | 726.7
0.83 | 0.030793 | 147.57 | 594.2 | 727.1
0.84 | 0.031677 | 148.74 | 595.8 | 727.7
0.85 | 0.032809 | 150.14 | 596.6 | 728.1
0.86 | 0.033533 | 151.6 | 598 | 728.7
0.87 | 0.034569 | 152.9 | 599.2 | 729
0.88 | 0.035514 | 154.42 | 600.3 | 729.2
0.89 | 0.036442 | 155.72 | 601.2 | 729.9
0.9 | 0.037467 | 157.13 | 602.2 | 730.3
0.91 | 0.038576 | 158.56 | 603.5 | 730.7
0.92 | 0.039585 | 160.04 | 604.6 | 731.1
0.93 | 0.040594 | 161.26 | 605.8 | 731.3
0.94 | 0.041602 | 162.73 | 607.1 | 731.5
0.95 | 0.042768 | 164.27 | 607.8 | 731.9
0.96 | 0.043828 | 165.71 | 608.6 | 732.2
0.97 | 0.045009 | 167.25 | 609.9 | 732.4
0.98 | 0.0461 | 168.56 | 610.6 | 732.7
0.99 | 0.04723 | 169.97 | 611.6 | 733.3
1 | 0.048221 | 171.52 | 612.8 | 733.5