## I-V Characteristic (mA-mm)
VDS (V) | VGS = -0.300 V | VGS = 0.100 V | VGS = 0.500 V | VGS = 0.900 V
0 | -3.0461e-05 | -0.5358 | -1.0776 | -5.479
0.01 | 0.0008051 | 7.681 | 15.8 | 12.794
0.02 | 0.0014105 | 15.384 | 32.176 | 30.441
0.03 | 0.0018739 | 22.438 | 48.549 | 48.204
0.04 | 0.0022253 | 29.032 | 65.04 | 66.14
0.05 | 0.0024795 | 34.861 | 81.27 | 83.68
0.06 | 0.0027234 | 40.233 | 97.25 | 101.22
0.07 | 0.0028862 | 45.081 | 113.36 | 118.57
0.08 | 0.0030659 | 49.268 | 129.26 | 136.03
0.09 | 0.0032042 | 53.117 | 144.67 | 153
0.1 | 0.0033268 | 56.255 | 160.04 | 170.02
0.11 | 0.0034945 | 59.08 | 175.35 | 186.97
0.12 | 0.003577 | 61.61 | 190.2 | 203.68
0.13 | 0.0037331 | 64.03 | 205.01 | 220.13
0.14 | 0.0038364 | 65.88 | 219.31 | 236.29
0.15 | 0.003946 | 67.68 | 233.48 | 252.49
0.16 | 0.0041095 | 69.38 | 247.32 | 268.38
0.17 | 0.0041885 | 70.61 | 260.96 | 284.13
0.18 | 0.0043448 | 72.12 | 274.11 | 299.39
0.19 | 0.0044511 | 73.1 | 287.14 | 314.65
0.2 | 0.0046184 | 74.41 | 299.58 | 329.64
0.21 | 0.0047601 | 75.32 | 311.86 | 344.16
0.22 | 0.0048529 | 76.26 | 323.76 | 358.83
0.23 | 0.005039 | 77.4 | 335.25 | 373.01
0.24 | 0.0051388 | 78.14 | 346.29 | 386.88
0.25 | 0.0053037 | 79.48 | 357 | 400.59
0.26 | 0.0054784 | 80.31 | 367.28 | 413.93
0.27 | 0.0055931 | 81.55 | 377.36 | 427.18
0.28 | 0.005669 | 82.54 | 386.91 | 439.9
0.29 | 0.005874 | 83.66 | 395.98 | 452.43
0.3 | 0.006036 | 84.9 | 404.85 | 464.71
0.31 | 0.006221 | 85.98 | 413.37 | 476.85
0.32 | 0.006429 | 87.23 | 421.47 | 488.37
0.33 | 0.006539 | 88.18 | 429.27 | 499.83
0.34 | 0.00678 | 89.37 | 436.65 | 510.86
0.35 | 0.006906 | 90.48 | 443.77 | 521.5
0.36 | 0.007169 | 91.52 | 450.66 | 532.2
0.37 | 0.007274 | 92.72 | 457.05 | 542.17
0.38 | 0.007532 | 93.76 | 463.22 | 552
0.39 | 0.007699 | 94.87 | 469.03 | 561.43
0.4 | 0.007919 | 95.89 | 474.74 | 570.5
0.41 | 0.008146 | 96.91 | 480.02 | 579.6
0.42 | 0.008336 | 97.92 | 485.2 | 587.7
0.43 | 0.008605 | 99.05 | 490.03 | 596.2
0.44 | 0.008779 | 100.14 | 494.77 | 603.9
0.45 | 0.009094 | 101.1 | 499.23 | 611.8
0.46 | 0.009264 | 102.22 | 503.48 | 618.6
0.47 | 0.009628 | 103.14 | 507.68 | 625.9
0.48 | 0.009838 | 104.34 | 511.69 | 632.7
0.49 | 0.010187 | 105.43 | 515.57 | 638.9
0.5 | 0.010522 | 106.51 | 519.29 | 644.7
0.51 | 0.010753 | 107.67 | 522.95 | 650.5
0.52 | 0.011169 | 108.74 | 526.53 | 656.1
0.53 | 0.011478 | 109.89 | 529.94 | 661.4
0.54 | 0.011983 | 111 | 533.31 | 666.1
0.55 | 0.012241 | 112.16 | 536.44 | 670.9
0.56 | 0.012788 | 113.26 | 539.66 | 675.4
0.57 | 0.013111 | 114.45 | 542.71 | 679.6
0.58 | 0.013645 | 115.65 | 545.66 | 683.8
0.59 | 0.014066 | 116.85 | 548.59 | 687.2
0.6 | 0.01461 | 118.07 | 551.29 | 690.7
0.61 | 0.015156 | 119.13 | 554.07 | 694.2
0.62 | 0.015583 | 120.4 | 556.65 | 697.2
0.63 | 0.016258 | 121.74 | 559.25 | 700
0.64 | 0.016768 | 122.92 | 561.69 | 702.8
0.65 | 0.017398 | 124.23 | 564.05 | 705
0.66 | 0.01789 | 125.32 | 566.36 | 707.4
0.67 | 0.018631 | 126.65 | 568.53 | 709.6
0.68 | 0.019169 | 127.91 | 570.7 | 711.7
0.69 | 0.019824 | 129.18 | 572.5 | 713.2
0.7 | 0.02043 | 130.46 | 574.8 | 714.9
0.71 | 0.021158 | 131.68 | 576.6 | 716.2
0.72 | 0.021876 | 133.04 | 578.2 | 717.7
0.73 | 0.022486 | 134.26 | 580.2 | 719
0.74 | 0.023343 | 135.52 | 581.8 | 720.1
0.75 | 0.024058 | 136.73 | 583.4 | 721.3
0.76 | 0.024865 | 138.13 | 585 | 722
0.77 | 0.025621 | 139.35 | 586.6 | 723
0.78 | 0.026386 | 140.67 | 588.1 | 723.8
0.79 | 0.027201 | 142.01 | 589.4 | 724.9
0.8 | 0.027941 | 143.19 | 591 | 725.5
0.81 | 0.028948 | 144.61 | 592 | 725.7
0.82 | 0.029783 | 145.97 | 593.6 | 726.7
0.83 | 0.030778 | 147.29 | 594.8 | 727.1
0.84 | 0.031471 | 148.69 | 595.8 | 727.7
0.85 | 0.03243 | 149.93 | 597.2 | 728.3
0.86 | 0.03335 | 151.36 | 598.2 | 728.7
0.87 | 0.034297 | 152.73 | 599.4 | 729
0.88 | 0.035213 | 154.16 | 600.7 | 729.2
0.89 | 0.036241 | 155.38 | 601.5 | 729.9
0.9 | 0.037243 | 156.87 | 602.8 | 730.3
0.91 | 0.038162 | 158.29 | 603.8 | 730.5
0.92 | 0.039221 | 159.73 | 604.7 | 730.9
0.93 | 0.040298 | 161.14 | 606 | 731.3
0.94 | 0.041536 | 162.51 | 607.1 | 731.7
0.95 | 0.042505 | 164.05 | 607.8 | 731.9
0.96 | 0.043684 | 165.49 | 609 | 732.2
0.97 | 0.04474 | 166.98 | 610.1 | 732.5
0.98 | 0.045737 | 168.46 | 611 | 733.1
0.99 | 0.047041 | 169.77 | 612.1 | 733.1
1 | 0.048108 | 171.36 | 613.1 | 733.5