## I-V Characteristic (mA-mm)
VDS (V) | VGS = -0.300 V | VGS = 0.100 V | VGS = 0.500 V | VGS = 0.900 V
0 | -2.684e-05 | -0.5461 | -1.1496 | -5.225
0.01 | 0.0008059 | 7.69 | 15.641 | 12.617
0.02 | 0.0014173 | 15.46 | 32.224 | 30.458
0.03 | 0.0018588 | 22.5 | 48.663 | 48.361
0.04 | 0.0022254 | 29.07 | 65.17 | 66.22
0.05 | 0.0024836 | 34.947 | 81.43 | 83.94
0.06 | 0.0027059 | 40.344 | 97.45 | 101.35
0.07 | 0.0028995 | 45.155 | 113.77 | 119.19
0.08 | 0.0030324 | 49.339 | 129.49 | 136.07
0.09 | 0.0032114 | 53.177 | 145.04 | 153.4
0.1 | 0.003321 | 56.369 | 160.37 | 170.5
0.11 | 0.0034538 | 59.21 | 175.79 | 187.49
0.12 | 0.0036017 | 61.69 | 190.96 | 204.19
0.13 | 0.0036992 | 64.15 | 205.4 | 220.69
0.14 | 0.0038523 | 65.95 | 219.84 | 236.9
0.15 | 0.0039354 | 67.86 | 234.16 | 253.03
0.16 | 0.0040894 | 69.43 | 247.84 | 269.24
0.17 | 0.0042125 | 70.73 | 261.5 | 284.83
0.18 | 0.004313 | 72.21 | 274.65 | 300.02
0.19 | 0.0044734 | 73.26 | 287.65 | 315.43
0.2 | 0.0045759 | 74.55 | 300.14 | 330.35
0.21 | 0.0047474 | 75.48 | 312.44 | 345.26
0.22 | 0.004866 | 76.5 | 324.28 | 359.5
0.23 | 0.0050108 | 77.44 | 335.86 | 373.84
0.24 | 0.0051828 | 78.34 | 346.81 | 387.88
0.25 | 0.0052695 | 79.56 | 357.61 | 401.35
0.26 | 0.0054781 | 80.36 | 368 | 414.92
0.27 | 0.0056124 | 81.78 | 377.87 | 428.14
0.28 | 0.005703 | 82.6 | 387.45 | 440.88
0.29 | 0.005846 | 83.86 | 396.69 | 453.37
0.3 | 0.006068 | 84.97 | 405.39 | 465.83
0.31 | 0.006187 | 86.09 | 413.98 | 477.81
0.32 | 0.006426 | 87.41 | 422.01 | 489.29
0.33 | 0.006529 | 88.33 | 429.88 | 500.78
0.34 | 0.006773 | 89.53 | 437.23 | 511.82
0.35 | 0.006927 | 90.6 | 444.28 | 522.72
0.36 | 0.007106 | 91.69 | 451.11 | 533.06
0.37 | 0.007316 | 92.78 | 457.63 | 543.1
0.38 | 0.007514 | 93.84 | 463.67 | 553.01
0.39 | 0.007754 | 94.93 | 469.5 | 562.44
0.4 | 0.007877 | 95.95 | 475.19 | 571.5
0.41 | 0.008161 | 97.11 | 480.59 | 580.2
0.42 | 0.008306 | 97.99 | 485.65 | 588.7
0.43 | 0.008605 | 99.14 | 490.43 | 597.2
0.44 | 0.008795 | 100.18 | 495.21 | 605
0.45 | 0.009081 | 101.28 | 499.67 | 612.4
0.46 | 0.009326 | 102.46 | 503.99 | 619.8
0.47 | 0.009579 | 103.32 | 508.1 | 626.5
0.48 | 0.009923 | 104.54 | 512.14 | 633.3
0.49 | 0.010147 | 105.61 | 516.06 | 639.6
0.5 | 0.010597 | 106.67 | 519.78 | 645.4
0.51 | 0.010774 | 107.82 | 523.43 | 651.5
0.52 | 0.011227 | 108.93 | 526.94 | 657
0.53 | 0.011503 | 110.09 | 530.44 | 662.1
0.54 | 0.01192 | 111.17 | 533.72 | 667.1
0.55 | 0.012304 | 112.36 | 536.92 | 671.7
0.56 | 0.01277 | 113.48 | 540.13 | 676.6
0.57 | 0.013237 | 114.66 | 543.16 | 680.4
0.58 | 0.013626 | 115.91 | 546.19 | 684.4
0.59 | 0.014197 | 117.05 | 548.94 | 688.4
0.6 | 0.01463 | 118.35 | 551.77 | 691.6
0.61 | 0.015244 | 119.35 | 554.49 | 695
0.62 | 0.015701 | 120.72 | 557.14 | 698
0.63 | 0.016322 | 121.98 | 559.69 | 700.9
0.64 | 0.016822 | 123.25 | 562.08 | 703.4
0.65 | 0.017407 | 124.5 | 564.51 | 706
0.66 | 0.018025 | 125.67 | 566.82 | 708.5
0.67 | 0.018614 | 126.97 | 568.96 | 710.1
0.68 | 0.019322 | 128.17 | 570.9 | 712.3
0.69 | 0.019848 | 129.49 | 572.8 | 714.2
0.7 | 0.02057 | 130.66 | 575 | 715.7
0.71 | 0.021262 | 132 | 576.9 | 717.2
0.72 | 0.02207 | 133.24 | 578.6 | 718.7
0.73 | 0.022673 | 134.62 | 580.8 | 719.7
0.74 | 0.023523 | 135.84 | 582.1 | 721
0.75 | 0.024318 | 137.03 | 583.7 | 722
0.76 | 0.024942 | 138.51 | 585.4 | 723.1
0.77 | 0.025846 | 139.68 | 586.9 | 724
0.78 | 0.02665 | 141.06 | 588.2 | 724.7
0.79 | 0.027472 | 142.38 | 589.8 | 725.5
0.8 | 0.028196 | 143.57 | 591 | 726.1
0.81 | 0.029167 | 145.04 | 592.6 | 726.7
0.82 | 0.030017 | 146.33 | 593.8 | 727.4
0.83 | 0.03088 | 147.73 | 595 | 728.1
0.84 | 0.031838 | 149.01 | 596.2 | 728.3
0.85 | 0.032793 | 150.42 | 597.6 | 728.8
0.86 | 0.033661 | 151.76 | 598.6 | 729.5
0.87 | 0.034571 | 153.18 | 599.8 | 729.7
0.88 | 0.035698 | 154.57 | 601 | 730.1
0.89 | 0.036575 | 155.8 | 602 | 730.6
0.9 | 0.03777 | 157.32 | 603.1 | 730.9
0.91 | 0.038605 | 158.72 | 604.2 | 731.3
0.92 | 0.039702 | 160.19 | 605.4 | 731.5
0.93 | 0.040695 | 161.66 | 606.3 | 731.9
0.94 | 0.041753 | 162.95 | 607.2 | 732.3
0.95 | 0.042867 | 164.52 | 608.2 | 732.4
0.96 | 0.043977 | 165.94 | 609.4 | 733
0.97 | 0.045261 | 167.37 | 610.4 | 733.1
0.98 | 0.046139 | 168.83 | 611.5 | 733.4
0.99 | 0.047432 | 170.24 | 612.7 | 733.5
1 | 0.048635 | 171.69 | 613.4 | 733.9