## I-V Characteristic (mA-mm)
VDS (V) | VGS = -0.300 V | VGS = 0.100 V | VGS = 0.500 V | VGS = 0.900 V
0 | -2.7852e-05 | -0.50965 | -1.1199 | -5.208
0.01 | 0.0008079 | 7.732 | 15.748 | 12.733
0.02 | 0.0014188 | 15.504 | 32.364 | 30.729
0.03 | 0.0018723 | 22.548 | 48.872 | 48.627
0.04 | 0.0022427 | 29.18 | 65.49 | 66.54
0.05 | 0.0024907 | 35.03 | 81.7 | 84.35
0.06 | 0.0027336 | 40.458 | 97.91 | 101.9
0.07 | 0.0029142 | 45.25 | 114.34 | 119.77
0.08 | 0.0030722 | 49.55 | 129.94 | 137.07
0.09 | 0.003244 | 53.238 | 145.67 | 154.2
0.1 | 0.0033491 | 56.504 | 161.16 | 171.29
0.11 | 0.0035048 | 59.33 | 176.48 | 188.25
0.12 | 0.0036109 | 61.75 | 191.64 | 205.35
0.13 | 0.0037206 | 64.28 | 206.3 | 221.63
0.14 | 0.0038758 | 66.06 | 220.74 | 237.93
0.15 | 0.0039705 | 68 | 234.98 | 254.38
0.16 | 0.0041331 | 69.56 | 248.88 | 270.13
0.17 | 0.0042155 | 70.83 | 262.53 | 285.94
0.18 | 0.0043684 | 72.35 | 275.75 | 301.42
0.19 | 0.0045063 | 73.33 | 288.65 | 316.72
0.2 | 0.0046218 | 74.69 | 301.32 | 331.69
0.21 | 0.0048171 | 75.52 | 313.64 | 346.66
0.22 | 0.0048951 | 76.58 | 325.36 | 361.11
0.23 | 0.0050719 | 77.52 | 336.97 | 375.35
0.24 | 0.005231 | 78.52 | 348.03 | 389.28
0.25 | 0.0053418 | 79.68 | 358.78 | 403.05
0.26 | 0.0055359 | 80.57 | 369.11 | 416.61
0.27 | 0.0056275 | 81.83 | 379.17 | 429.63
0.28 | 0.00575 | 82.68 | 388.61 | 442.52
0.29 | 0.00592 | 84.02 | 397.75 | 455.07
0.3 | 0.006137 | 85.13 | 406.56 | 467.22
0.31 | 0.006261 | 86.21 | 415.17 | 479.36
0.32 | 0.006492 | 87.45 | 423.16 | 490.94
0.33 | 0.006611 | 88.46 | 430.87 | 502.39
0.34 | 0.006836 | 89.68 | 438.38 | 513.41
0.35 | 0.006964 | 90.72 | 445.45 | 524.14
0.36 | 0.007212 | 91.82 | 452.22 | 534.69
0.37 | 0.007376 | 92.84 | 458.58 | 544.76
0.38 | 0.007567 | 93.98 | 464.76 | 554.48
0.39 | 0.007793 | 95.06 | 470.62 | 563.86
0.4 | 0.007985 | 96.11 | 476.21 | 572.8
0.41 | 0.008274 | 97.15 | 481.46 | 581.8
0.42 | 0.008407 | 98.13 | 486.62 | 590.4
0.43 | 0.008704 | 99.2 | 491.43 | 598.6
0.44 | 0.008869 | 100.38 | 496.16 | 606.3
0.45 | 0.009184 | 101.34 | 500.51 | 613.8
0.46 | 0.0094 | 102.52 | 504.87 | 620.7
0.47 | 0.009724 | 103.48 | 509.02 | 627.7
0.48 | 0.010005 | 104.66 | 513.01 | 634.5
0.49 | 0.010246 | 105.69 | 516.83 | 640.9
0.5 | 0.010641 | 106.79 | 520.57 | 646.7
0.51 | 0.01088 | 107.88 | 524.26 | 652.5
0.52 | 0.011318 | 109 | 527.76 | 658.2
0.53 | 0.011581 | 110.15 | 531.15 | 663.3
0.54 | 0.012043 | 111.3 | 534.45 | 668.1
0.55 | 0.012394 | 112.47 | 537.72 | 672.9
0.56 | 0.012846 | 113.49 | 540.87 | 677.2
0.57 | 0.013308 | 114.76 | 543.88 | 681.4
0.58 | 0.013697 | 115.91 | 546.87 | 685.4
0.59 | 0.014278 | 117.07 | 549.68 | 689.1
0.6 | 0.014671 | 118.37 | 552.49 | 692.6
0.61 | 0.015246 | 119.42 | 555.27 | 696.2
0.62 | 0.015733 | 120.74 | 557.79 | 698.8
0.63 | 0.016412 | 121.96 | 560.4 | 701.6
0.64 | 0.016862 | 123.23 | 562.82 | 704.2
0.65 | 0.017518 | 124.47 | 565.23 | 706.8
0.66 | 0.018128 | 125.61 | 567.48 | 709
0.67 | 0.018637 | 126.95 | 569.65 | 711.1
0.68 | 0.019372 | 128.15 | 571.6 | 712.9
0.69 | 0.020021 | 129.53 | 573.9 | 714.9
0.7 | 0.020778 | 130.62 | 575.4 | 716.4
0.71 | 0.021306 | 131.94 | 577.4 | 717.8
0.72 | 0.022102 | 133.28 | 579.4 | 718.9
0.73 | 0.022833 | 134.5 | 581 | 720.6
0.74 | 0.023608 | 135.89 | 583 | 721.6
0.75 | 0.024311 | 136.95 | 584.2 | 722.4
0.76 | 0.025155 | 138.35 | 586.2 | 723.6
0.77 | 0.025968 | 139.64 | 587.8 | 724.3
0.78 | 0.026543 | 140.88 | 588.7 | 725.1
0.79 | 0.027579 | 142.32 | 590.4 | 725.9
0.8 | 0.028383 | 143.55 | 591.7 | 726.5
0.81 | 0.029373 | 144.9 | 593 | 727.7
0.82 | 0.030139 | 146.25 | 594.3 | 728.1
0.83 | 0.031013 | 147.58 | 595.8 | 728.4
0.84 | 0.031921 | 148.93 | 597 | 729
0.85 | 0.032847 | 150.26 | 598.2 | 729.2
0.86 | 0.033809 | 151.64 | 599.4 | 729.9
0.87 | 0.034731 | 153 | 600.4 | 730.3
0.88 | 0.035866 | 154.44 | 601.5 | 730.7
0.89 | 0.036611 | 155.72 | 602.6 | 731.1
0.9 | 0.037734 | 157.22 | 603.6 | 731.3
0.91 | 0.038831 | 158.71 | 604.7 | 731.9
0.92 | 0.039987 | 160.07 | 606 | 732.2
0.93 | 0.040945 | 161.59 | 607.1 | 732.4
0.94 | 0.041977 | 162.85 | 607.9 | 733.1
0.95 | 0.043147 | 164.39 | 609 | 733.1
0.96 | 0.044062 | 165.8 | 610 | 733.5
0.97 | 0.045445 | 167.28 | 611 | 733.5
0.98 | 0.046474 | 168.68 | 612 | 734.1
0.99 | 0.047834 | 170.12 | 613.3 | 734.3
1 | 0.048795 | 171.62 | 614 | 734.9