## I-V Characteristic (mA-mm)
VDS (V) | VGS = -0.300 V | VGS = 0.100 V | VGS = 0.500 V | VGS = 0.900 V
0 | -1.5905e-05 | -0.5554 | -0.8893 | -5.429
0.01 | 0.0007392 | 7.677 | 15.744 | 12.631
0.02 | 0.0013049 | 15.29 | 32.272 | 30.642
0.03 | 0.0017137 | 22.289 | 48.842 | 48.371
0.04 | 0.0020362 | 28.825 | 65.42 | 66.5
0.05 | 0.002286 | 34.711 | 81.66 | 84.2
0.06 | 0.0024664 | 39.917 | 97.95 | 102.2
0.07 | 0.0026565 | 44.734 | 114.14 | 119.57
0.08 | 0.0027812 | 48.811 | 129.89 | 136.87
0.09 | 0.0029275 | 52.632 | 145.57 | 154.29
0.1 | 0.0030543 | 55.745 | 161.06 | 171.12
0.11 | 0.0031465 | 58.51 | 176.6 | 188.47
0.12 | 0.0032856 | 60.95 | 191.42 | 205.11
0.13 | 0.0033614 | 63.28 | 206.17 | 221.7
0.14 | 0.0034815 | 65.24 | 220.64 | 237.95
0.15 | 0.0036007 | 66.8 | 234.83 | 254.39
0.16 | 0.0037014 | 68.62 | 248.85 | 270.36
0.17 | 0.0038439 | 69.77 | 262.37 | 286.04
0.18 | 0.0039159 | 71.25 | 275.48 | 301.55
0.19 | 0.0040588 | 72.3 | 288.58 | 317.03
0.2 | 0.0041702 | 73.29 | 301.18 | 332.22
0.21 | 0.0042786 | 74.45 | 313.4 | 346.85
0.22 | 0.0044388 | 75.2 | 325.24 | 361.36
0.23 | 0.0045196 | 76.46 | 336.73 | 375.84
0.24 | 0.0046916 | 77.15 | 347.91 | 389.6
0.25 | 0.0047945 | 78.26 | 358.61 | 403.62
0.26 | 0.0049429 | 79.17 | 368.84 | 416.98
0.27 | 0.0051154 | 80.29 | 378.91 | 430.17
0.28 | 0.0051895 | 81.37 | 388.34 | 443.14
0.29 | 0.0053868 | 82.4 | 397.54 | 455.72
0.3 | 0.0055015 | 83.71 | 406.36 | 468.14
0.31 | 0.0056563 | 84.7 | 414.9 | 480.19
0.32 | 0.005689 | 85.95 | 422.9 | 491.76
0.33 | 0.005907 | 86.97 | 430.73 | 503.37
0.34 | 0.006061 | 88.08 | 438.12 | 514.58
0.35 | 0.006224 | 89.13 | 445.21 | 525.2
0.36 | 0.006431 | 90.18 | 451.95 | 535.8
0.37 | 0.006573 | 91.34 | 458.38 | 545.94
0.38 | 0.006801 | 92.36 | 464.57 | 555.8
0.39 | 0.006916 | 93.4 | 470.43 | 565.36
0.4 | 0.007158 | 94.32 | 475.99 | 574.4
0.41 | 0.007294 | 95.47 | 481.35 | 583.2
0.42 | 0.007549 | 96.45 | 486.41 | 591.7
0.43 | 0.007719 | 97.59 | 491.32 | 600.2
0.44 | 0.00796 | 98.68 | 495.94 | 607.9
0.45 | 0.008177 | 99.59 | 500.4 | 615.4
0.46 | 0.008387 | 100.7 | 504.7 | 623
0.47 | 0.008665 | 101.84 | 508.85 | 629.7
0.48 | 0.008861 | 102.86 | 512.96 | 636.4
0.49 | 0.009217 | 103.9 | 516.68 | 642.7
0.5 | 0.009389 | 105 | 520.48 | 648.7
0.51 | 0.009765 | 106.16 | 524.08 | 654.6
0.52 | 0.010012 | 107.25 | 527.65 | 660.1
0.53 | 0.010361 | 108.42 | 531.04 | 665.1
0.54 | 0.010732 | 109.37 | 534.35 | 670.3
0.55 | 0.011113 | 110.56 | 537.58 | 675
0.56 | 0.011455 | 111.76 | 540.71 | 679.2
0.57 | 0.011787 | 112.89 | 543.71 | 683.8
0.58 | 0.0123 | 114.12 | 546.6 | 687.6
0.59 | 0.01263 | 115.18 | 549.53 | 691.2
0.6 | 0.013177 | 116.45 | 552.31 | 694.8
0.61 | 0.013518 | 117.71 | 555.01 | 698.2
0.62 | 0.014052 | 118.89 | 557.69 | 701.2
0.63 | 0.01453 | 120.12 | 560.05 | 704.1
0.64 | 0.014998 | 121.26 | 562.63 | 706.6
0.65 | 0.015569 | 122.6 | 564.97 | 709.3
0.66 | 0.01606 | 123.78 | 567.23 | 711.2
0.67 | 0.016679 | 124.99 | 569.46 | 713.3
0.68 | 0.017131 | 126.16 | 571.5 | 715.3
0.69 | 0.017766 | 127.43 | 573.5 | 716.9
0.7 | 0.018373 | 128.7 | 575.2 | 718.5
0.71 | 0.019002 | 129.97 | 577 | 720
0.72 | 0.019617 | 131.26 | 578.9 | 721.6
0.73 | 0.020283 | 132.34 | 580.8 | 722.5
0.74 | 0.020979 | 133.72 | 582.3 | 723.6
0.75 | 0.021464 | 135 | 584.4 | 724.7
0.76 | 0.022243 | 136.23 | 586 | 725.5
0.77 | 0.02294 | 137.59 | 587.2 | 726.5
0.78 | 0.023696 | 138.71 | 588.6 | 727.1
0.79 | 0.024328 | 140.11 | 589.8 | 728.1
0.8 | 0.02516 | 141.34 | 591.4 | 728.5
0.81 | 0.025841 | 142.7 | 592.8 | 729.1
0.82 | 0.026639 | 144.02 | 594 | 729.7
0.83 | 0.027458 | 145.3 | 595.6 | 730.3
0.84 | 0.028258 | 146.69 | 596.5 | 730.7
0.85 | 0.029131 | 148.05 | 597.8 | 731.1
0.86 | 0.029796 | 149.43 | 599 | 731.6
0.87 | 0.030866 | 150.65 | 600.1 | 732.1
0.88 | 0.031667 | 152.14 | 601 | 732.3
0.89 | 0.032644 | 153.54 | 602.2 | 732.9
0.9 | 0.033366 | 154.92 | 603.4 | 733.3
0.91 | 0.03438 | 156.43 | 604.2 | 733.5
0.92 | 0.035301 | 157.67 | 605.4 | 734.1
0.93 | 0.036242 | 159.15 | 606.6 | 734.1
0.94 | 0.037148 | 160.55 | 607.4 | 734.5
0.95 | 0.038265 | 161.95 | 608.6 | 734.9
0.96 | 0.039197 | 163.47 | 609.7 | 734.9
0.97 | 0.040078 | 164.81 | 610.6 | 735.1
0.98 | 0.041168 | 166.28 | 611.7 | 735.4
0.99 | 0.042115 | 167.79 | 612.8 | 735.6
1 | 0.043238 | 169.22 | 613.6 | 736.1