## I-V Characteristic (mA-mm)
VDS (V) | VGS = -0.300 V | VGS = 0.100 V | VGS = 0.500 V | VGS = 0.900 V
0 | -1.589e-05 | -0.5657 | -0.9264 | -5.435
0.01 | 0.0007273 | 7.65 | 15.697 | 12.542
0.02 | 0.001274 | 15.213 | 32.229 | 30.601
0.03 | 0.0016678 | 22.211 | 48.791 | 48.294
0.04 | 0.0019934 | 28.673 | 65.2 | 66.38
0.05 | 0.0022184 | 34.556 | 81.62 | 84.08
0.06 | 0.0024075 | 39.726 | 97.88 | 101.9
0.07 | 0.0025895 | 44.541 | 113.84 | 119.3
0.08 | 0.0027123 | 48.559 | 129.78 | 136.62
0.09 | 0.0028592 | 52.287 | 145.38 | 153.96
0.1 | 0.0029666 | 55.491 | 160.72 | 170.78
0.11 | 0.0030884 | 58.13 | 176.35 | 188.05
0.12 | 0.0032058 | 60.71 | 191.22 | 204.82
0.13 | 0.0032815 | 62.8 | 205.81 | 221.25
0.14 | 0.0034157 | 64.96 | 220.23 | 237.56
0.15 | 0.0034938 | 66.52 | 234.59 | 254.15
0.16 | 0.003623 | 68.19 | 248.56 | 269.97
0.17 | 0.0037385 | 69.39 | 261.89 | 285.55
0.18 | 0.0038262 | 70.71 | 275.16 | 301.12
0.19 | 0.0039738 | 71.97 | 288.25 | 316.63
0.2 | 0.0040456 | 72.85 | 300.9 | 331.77
0.21 | 0.0041825 | 74.1 | 313.01 | 346.38
0.22 | 0.0043116 | 74.76 | 324.97 | 361
0.23 | 0.0044207 | 76.02 | 336.49 | 375.4
0.24 | 0.0045904 | 76.74 | 347.49 | 389.18
0.25 | 0.004669 | 77.85 | 358.36 | 403.23
0.26 | 0.0048375 | 78.76 | 368.62 | 416.63
0.27 | 0.0049524 | 79.65 | 378.57 | 429.78
0.28 | 0.0050592 | 80.95 | 388.11 | 442.71
0.29 | 0.0052409 | 81.88 | 397.4 | 455.53
0.3 | 0.0053362 | 83.07 | 406.18 | 467.83
0.31 | 0.0055199 | 84.15 | 414.63 | 479.91
0.32 | 0.0056346 | 85.29 | 422.71 | 491.57
0.33 | 0.005727 | 86.38 | 430.62 | 503.24
0.34 | 0.005858 | 87.45 | 438.01 | 514.49
0.35 | 0.006092 | 88.63 | 444.97 | 525.09
0.36 | 0.006191 | 89.53 | 451.9 | 535.73
0.37 | 0.00641 | 90.77 | 458.36 | 545.94
0.38 | 0.006537 | 91.76 | 464.51 | 555.75
0.39 | 0.006731 | 92.8 | 470.3 | 565.31
0.4 | 0.006921 | 93.91 | 475.91 | 574.4
0.41 | 0.007116 | 94.87 | 481.34 | 583.5
0.42 | 0.007342 | 95.93 | 486.4 | 591.8
0.43 | 0.007478 | 96.99 | 491.19 | 600.2
0.44 | 0.007766 | 98.04 | 495.88 | 607.9
0.45 | 0.007916 | 98.96 | 500.43 | 615.9
0.46 | 0.008216 | 100.09 | 504.71 | 623
0.47 | 0.008376 | 101.1 | 508.72 | 630
0.48 | 0.008701 | 102.22 | 512.8 | 636.5
0.49 | 0.008936 | 103.37 | 516.58 | 642.9
0.5 | 0.009176 | 104.23 | 520.36 | 649.2
0.51 | 0.009484 | 105.43 | 523.94 | 654.9
0.52 | 0.00976 | 106.49 | 527.49 | 660.6
0.53 | 0.010108 | 107.69 | 530.88 | 665.8
0.54 | 0.010381 | 108.81 | 534.14 | 670.8
0.55 | 0.010813 | 109.79 | 537.39 | 675.5
0.56 | 0.01112 | 111 | 540.49 | 679.8
0.57 | 0.011559 | 112.16 | 543.53 | 684
0.58 | 0.011908 | 113.36 | 546.42 | 688.4
0.59 | 0.012342 | 114.42 | 549.25 | 691.8
0.6 | 0.012754 | 115.63 | 552.09 | 695.3
0.61 | 0.013148 | 116.9 | 554.7 | 698.7
0.62 | 0.013728 | 117.99 | 557.42 | 701.6
0.63 | 0.014128 | 119.31 | 559.82 | 704.8
0.64 | 0.014629 | 120.4 | 562.32 | 707.4
0.65 | 0.015113 | 121.68 | 564.64 | 709.6
0.66 | 0.01571 | 122.92 | 566.94 | 712.1
0.67 | 0.01621 | 124.09 | 569.12 | 713.9
0.68 | 0.016752 | 125.46 | 571.2 | 715.9
0.69 | 0.017324 | 126.47 | 573.1 | 717.8
0.7 | 0.017833 | 127.86 | 575 | 719.2
0.71 | 0.018493 | 129.06 | 577 | 720.6
0.72 | 0.018984 | 130.29 | 578.6 | 722
0.73 | 0.019753 | 131.56 | 580.5 | 723.3
0.74 | 0.020361 | 132.76 | 582.1 | 724.5
0.75 | 0.021036 | 134.06 | 584 | 725.3
0.76 | 0.021648 | 135.3 | 585.3 | 726.3
0.77 | 0.022378 | 136.62 | 586.6 | 727.1
0.78 | 0.022962 | 137.85 | 588.2 | 728.1
0.79 | 0.023621 | 139.08 | 589.8 | 728.4
0.8 | 0.024465 | 140.43 | 591 | 729.1
0.81 | 0.025206 | 141.7 | 592.6 | 729.7
0.82 | 0.026024 | 143.08 | 593.8 | 730.6
0.83 | 0.026703 | 144.33 | 594.9 | 731.3
0.84 | 0.027582 | 145.74 | 596.2 | 731.5
0.85 | 0.028341 | 147.09 | 597.2 | 731.9
0.86 | 0.029137 | 148.37 | 598.3 | 732.3
0.87 | 0.029998 | 149.78 | 599.6 | 732.9
0.88 | 0.030788 | 151.1 | 600.7 | 733.1
0.89 | 0.031791 | 152.44 | 601.9 | 733.5
0.9 | 0.032532 | 153.84 | 602.8 | 733.9
0.91 | 0.033603 | 155.24 | 603.9 | 734.3
0.92 | 0.034369 | 156.53 | 605.1 | 734.9
0.93 | 0.035306 | 158.03 | 605.8 | 734.7
0.94 | 0.036244 | 159.43 | 607 | 734.9
0.95 | 0.037164 | 160.88 | 608.3 | 735.4
0.96 | 0.038217 | 162.3 | 609 | 735.5
0.97 | 0.039108 | 163.54 | 610.2 | 735.6
0.98 | 0.040078 | 165.09 | 611 | 736.1
0.99 | 0.041177 | 166.53 | 612.2 | 736.3
1 | 0.042312 | 167.91 | 613.5 | 736.5