## I-V Characteristic (mA-mm)
VDS (V) | VGS = -0.300 V | VGS = 0.100 V | VGS = 0.500 V | VGS = 0.900 V
0 | -2.4031e-05 | -0.5556 | -0.9558 | -5.139
0.01 | 0.0008151 | 7.884 | 15.795 | 12.744
0.02 | 0.001438 | 15.474 | 32.35 | 30.727
0.03 | 0.0019031 | 22.614 | 48.914 | 48.642
0.04 | 0.002248 | 29.188 | 65.6 | 66.58
0.05 | 0.0025521 | 35.183 | 81.69 | 84.3
0.06 | 0.0027541 | 40.539 | 97.89 | 101.95
0.07 | 0.0029553 | 45.401 | 114.44 | 119.83
0.08 | 0.0031271 | 49.698 | 129.97 | 136.86
0.09 | 0.003261 | 53.388 | 145.54 | 154.16
0.1 | 0.0034201 | 56.81 | 161.08 | 171.36
0.11 | 0.0035233 | 59.4 | 176.47 | 188.1
0.12 | 0.0036714 | 62.23 | 191.49 | 205.22
0.13 | 0.0037886 | 64.35 | 206.21 | 221.64
0.14 | 0.0039041 | 66.5 | 220.71 | 237.89
0.15 | 0.0040563 | 68.23 | 234.98 | 254.09
0.16 | 0.0041385 | 69.77 | 248.86 | 270.11
0.17 | 0.0043082 | 71.33 | 262.45 | 285.87
0.18 | 0.0044121 | 72.49 | 275.78 | 301.2
0.19 | 0.0045549 | 73.9 | 288.62 | 316.63
0.2 | 0.0047196 | 74.84 | 301.34 | 331.74
0.21 | 0.0048171 | 76 | 313.75 | 346.55
0.22 | 0.0050011 | 76.96 | 325.37 | 360.86
0.23 | 0.0051143 | 77.93 | 336.92 | 375.3
0.24 | 0.0052597 | 79.12 | 348.1 | 389.26
0.25 | 0.0054404 | 79.89 | 358.75 | 402.72
0.26 | 0.0055578 | 81.23 | 369.09 | 416.48
0.27 | 0.00563 | 82.12 | 379.11 | 429.6
0.28 | 0.005858 | 83.35 | 388.71 | 442.32
0.29 | 0.005981 | 84.39 | 397.77 | 454.94
0.3 | 0.006217 | 85.59 | 406.62 | 467.18
0.31 | 0.006362 | 86.84 | 415.24 | 479.28
0.32 | 0.006522 | 87.9 | 423.31 | 490.73
0.33 | 0.006753 | 89.07 | 431.05 | 502.31
0.34 | 0.006892 | 90.12 | 438.52 | 513.41
0.35 | 0.007162 | 91.36 | 445.63 | 524.08
0.36 | 0.007279 | 92.32 | 452.45 | 534.5
0.37 | 0.007537 | 93.44 | 458.84 | 544.67
0.38 | 0.007686 | 94.57 | 465.03 | 554.42
0.39 | 0.007931 | 95.57 | 470.88 | 563.96
0.4 | 0.008121 | 96.77 | 476.54 | 572.8
0.41 | 0.008385 | 97.74 | 481.84 | 581.6
0.42 | 0.008575 | 98.86 | 486.97 | 590.2
0.43 | 0.008781 | 99.96 | 491.79 | 598.3
0.44 | 0.00911 | 100.95 | 496.57 | 606.3
0.45 | 0.009281 | 102.08 | 501.01 | 613.8
0.46 | 0.009653 | 103.11 | 505.32 | 620.9
0.47 | 0.009836 | 104.22 | 509.41 | 627.9
0.48 | 0.010186 | 105.3 | 513.54 | 634.5
0.49 | 0.010444 | 106.41 | 517.32 | 640.9
0.5 | 0.010774 | 107.42 | 521.07 | 646.9
0.51 | 0.011157 | 108.64 | 524.71 | 652.5
0.52 | 0.011517 | 109.76 | 528.26 | 658.1
0.53 | 0.011949 | 110.88 | 531.68 | 663.3
0.54 | 0.012233 | 112.08 | 534.91 | 668.1
0.55 | 0.012746 | 113.06 | 538.16 | 672.9
0.56 | 0.013117 | 114.36 | 541.39 | 677.4
0.57 | 0.013675 | 115.51 | 544.33 | 681.3
0.58 | 0.014041 | 116.67 | 547.34 | 685.6
0.59 | 0.014589 | 118 | 550.1 | 689.4
0.6 | 0.015116 | 119.08 | 552.98 | 693
0.61 | 0.01558 | 120.4 | 555.63 | 696
0.62 | 0.016227 | 121.54 | 558.27 | 699
0.63 | 0.016761 | 122.82 | 560.75 | 701.6
0.64 | 0.017417 | 124.07 | 563.25 | 704.4
0.65 | 0.017941 | 125.27 | 565.56 | 706.8
0.66 | 0.01867 | 126.53 | 567.87 | 709.3
0.67 | 0.019255 | 127.79 | 569.9 | 711.2
0.68 | 0.019987 | 129.07 | 572.1 | 713
0.69 | 0.020598 | 130.17 | 574 | 714.8
0.7 | 0.021292 | 131.58 | 575.8 | 716.3
0.71 | 0.022086 | 132.79 | 577.8 | 718.1
0.72 | 0.022716 | 134.16 | 579.6 | 719.2
0.73 | 0.023548 | 135.49 | 581.4 | 720.6
0.74 | 0.02425 | 136.59 | 583.4 | 721.7
0.75 | 0.025104 | 138.01 | 584.8 | 722.8
0.76 | 0.025808 | 139.27 | 586.2 | 723.6
0.77 | 0.026705 | 140.6 | 587.8 | 724.5
0.78 | 0.027493 | 141.78 | 589.4 | 725.3
0.79 | 0.028295 | 143.12 | 590.8 | 726.1
0.8 | 0.02918 | 144.54 | 592.4 | 726.7
0.81 | 0.030041 | 145.81 | 593.4 | 727.4
0.82 | 0.031035 | 147.19 | 594.7 | 728.1
0.83 | 0.031872 | 148.41 | 596.2 | 728.4
0.84 | 0.032883 | 149.89 | 597.2 | 729
0.85 | 0.03379 | 151.23 | 598.3 | 729.7
0.86 | 0.03491 | 152.6 | 599.9 | 730.1
0.87 | 0.03568 | 154.1 | 600.8 | 730.3
0.88 | 0.036866 | 155.3 | 602 | 730.9
0.89 | 0.037843 | 156.84 | 603.1 | 731.1
0.9 | 0.038734 | 158.27 | 603.9 | 731.5
0.91 | 0.039977 | 159.75 | 605.2 | 731.9
0.92 | 0.04101 | 161.22 | 606.2 | 732.2
0.93 | 0.042158 | 162.52 | 607.2 | 732.5
0.94 | 0.043028 | 164.01 | 608.3 | 733.1
0.95 | 0.044277 | 165.45 | 609.5 | 733.3
0.96 | 0.045417 | 166.94 | 610.6 | 733.5
0.97 | 0.046674 | 168.4 | 611.4 | 733.8
0.98 | 0.047791 | 169.86 | 612.6 | 733.9
0.99 | 0.048998 | 171.28 | 613.5 | 734.5
1 | 0.050169 | 172.76 | 614.3 | 734.9