## I-V Characteristic (mA-mm)
VDS (V) | VGS = -0.300 V | VGS = 0.100 V | VGS = 0.500 V | VGS = 0.900 V
0 | -3.6237e-05 | -0.5421 | -0.8499 | -5.23
0.01 | 0.0009424 | 7.977 | 15.718 | 12.827
0.02 | 0.0016697 | 15.76 | 32.328 | 30.843
0.03 | 0.00221 | 23.097 | 48.916 | 48.543
0.04 | 0.0026242 | 29.839 | 65.6 | 66.68
0.05 | 0.0029725 | 36.01 | 81.92 | 84.51
0.06 | 0.0032038 | 41.503 | 97.89 | 102.2
0.07 | 0.0034502 | 46.586 | 114.36 | 119.68
0.08 | 0.0036382 | 50.917 | 130.09 | 137.03
0.09 | 0.0038079 | 54.87 | 145.74 | 154.24
0.1 | 0.0040004 | 58.14 | 161.1 | 171.08
0.11 | 0.0041154 | 61.17 | 176.75 | 188.48
0.12 | 0.0043097 | 64.07 | 191.68 | 205.14
0.13 | 0.0044369 | 66.3 | 206.49 | 221.53
0.14 | 0.0045872 | 68.59 | 220.89 | 237.83
0.15 | 0.004762 | 70.33 | 235.36 | 254.31
0.16 | 0.0048814 | 72.05 | 249.35 | 270.15
0.17 | 0.0050932 | 73.53 | 262.75 | 285.77
0.18 | 0.0051935 | 74.86 | 276.15 | 301.18
0.19 | 0.0053736 | 76.28 | 289.2 | 316.6
0.2 | 0.0055612 | 77.23 | 301.74 | 331.74
0.21 | 0.0056933 | 78.67 | 314.15 | 346.37
0.22 | 0.005777 | 79.45 | 326 | 360.9
0.23 | 0.006007 | 80.69 | 337.52 | 375.15
0.24 | 0.006193 | 81.8 | 348.71 | 388.95
0.25 | 0.006365 | 82.66 | 359.53 | 402.94
0.26 | 0.006585 | 84.02 | 369.86 | 416.14
0.27 | 0.006729 | 84.9 | 379.88 | 429.29
0.28 | 0.007004 | 86.25 | 389.51 | 442.16
0.29 | 0.007125 | 87.41 | 398.78 | 454.66
0.3 | 0.007377 | 88.67 | 407.69 | 466.94
0.31 | 0.007512 | 89.73 | 416.16 | 478.88
0.32 | 0.007777 | 90.98 | 424.39 | 490.5
0.33 | 0.007974 | 92.14 | 432.22 | 501.93
0.34 | 0.008223 | 93.28 | 439.72 | 513.03
0.35 | 0.008469 | 94.44 | 446.81 | 523.59
0.36 | 0.008644 | 95.5 | 453.77 | 534.17
0.37 | 0.008935 | 96.66 | 460.19 | 544.22
0.38 | 0.009106 | 97.77 | 466.41 | 553.91
0.39 | 0.009441 | 98.84 | 472.25 | 563.42
0.4 | 0.00962 | 100 | 477.98 | 572.4
0.41 | 0.009956 | 101.01 | 483.37 | 581.4
0.42 | 0.010175 | 102.13 | 488.46 | 589.8
0.43 | 0.010473 | 103.25 | 493.37 | 597.8
0.44 | 0.010788 | 104.38 | 498.17 | 605.8
0.45 | 0.011082 | 105.44 | 502.67 | 613.2
0.46 | 0.01145 | 106.45 | 506.98 | 620.6
0.47 | 0.011667 | 107.63 | 511.11 | 627.3
0.48 | 0.012127 | 108.74 | 515.25 | 633.7
0.49 | 0.012405 | 109.86 | 519.08 | 640.1
0.5 | 0.01287 | 110.82 | 522.78 | 646.1
0.51 | 0.013199 | 112 | 526.44 | 651.8
0.52 | 0.013689 | 113.24 | 530.02 | 657.3
0.53 | 0.014148 | 114.37 | 533.49 | 662.6
0.54 | 0.01456 | 115.63 | 536.74 | 667.5
0.55 | 0.015153 | 116.61 | 540 | 672.5
0.56 | 0.015648 | 117.87 | 543.16 | 676.6
0.57 | 0.016278 | 119.09 | 546.23 | 680.8
0.58 | 0.016715 | 120.32 | 549.2 | 685
0.59 | 0.017399 | 121.52 | 552.02 | 688.4
0.6 | 0.017907 | 122.71 | 554.85 | 692
0.61 | 0.018619 | 123.94 | 557.57 | 695.2
0.62 | 0.019275 | 125.26 | 560.2 | 698.2
0.63 | 0.019998 | 126.5 | 562.66 | 701.2
0.64 | 0.020683 | 127.69 | 565.19 | 703.6
0.65 | 0.021348 | 128.98 | 567.61 | 706
0.66 | 0.022228 | 130.3 | 569.87 | 708.4
0.67 | 0.022906 | 131.54 | 572 | 710.6
0.68 | 0.023868 | 132.92 | 573.8 | 712.4
0.69 | 0.024597 | 134 | 576.4 | 714.4
0.7 | 0.02542 | 135.36 | 577.8 | 716
0.71 | 0.026277 | 136.69 | 579.8 | 717.6
0.72 | 0.02711 | 137.97 | 581.6 | 718.8
0.73 | 0.028003 | 139.28 | 583.4 | 720.3
0.74 | 0.028969 | 140.53 | 585.4 | 721.2
0.75 | 0.029957 | 141.9 | 586.7 | 722.1
0.76 | 0.030823 | 143.24 | 588.6 | 723.6
0.77 | 0.031939 | 144.52 | 590.1 | 724.2
0.78 | 0.032935 | 145.78 | 591.4 | 725.1
0.79 | 0.034029 | 147.13 | 593 | 725.6
0.8 | 0.034995 | 148.54 | 594.2 | 726.7
0.81 | 0.036067 | 149.85 | 595.7 | 727.1
0.82 | 0.037126 | 151.2 | 597.2 | 728.1
0.83 | 0.038076 | 152.5 | 598.2 | 728.4
0.84 | 0.039416 | 153.96 | 599.4 | 729
0.85 | 0.040616 | 155.37 | 600.7 | 729.7
0.86 | 0.041688 | 156.72 | 601.9 | 729.9
0.87 | 0.042742 | 158.19 | 603.2 | 730.3
0.88 | 0.044009 | 159.51 | 604.2 | 730.9
0.89 | 0.045213 | 161.04 | 605.4 | 731.5
0.9 | 0.046546 | 162.42 | 606.3 | 731.7
0.91 | 0.047677 | 163.85 | 607.4 | 731.9
0.92 | 0.049065 | 165.33 | 608.6 | 732.3
0.93 | 0.050454 | 166.69 | 609.8 | 732.4
0.94 | 0.051524 | 168.24 | 610.6 | 733.1
0.95 | 0.05311 | 169.7 | 611.6 | 733.5
0.96 | 0.054593 | 171.15 | 613 | 733.7
0.97 | 0.055864 | 172.57 | 613.8 | 733.9
0.98 | 0.05722 | 174.08 | 614.7 | 734.3
0.99 | 0.05878 | 175.52 | 615.9 | 734.9
1 | 0.05997 | 177.04 | 617 | 734.9