## I-V Characteristic (mA-mm)
VDS (V) | VGS = -0.300 V | VGS = 0.100 V | VGS = 0.500 V | VGS = 0.900 V
0 | -2.211e-05 | -0.6029 | -0.8892 | -5.313
0.01 | 0.0008295 | 7.836 | 15.816 | 12.823
0.02 | 0.0014651 | 15.54 | 32.43 | 30.877
0.03 | 0.0019258 | 22.672 | 49.044 | 48.718
0.04 | 0.0022909 | 29.321 | 65.78 | 66.94
0.05 | 0.002582 | 35.378 | 81.94 | 84.66
0.06 | 0.0027916 | 40.685 | 98.36 | 102.52
0.07 | 0.0030087 | 45.673 | 114.67 | 120.19
0.08 | 0.003151 | 49.854 | 130.38 | 137.49
0.09 | 0.0033124 | 53.725 | 146.11 | 154.75
0.1 | 0.0034518 | 57.02 | 161.79 | 171.78
0.11 | 0.0035742 | 59.85 | 177.39 | 189.29
0.12 | 0.0037372 | 62.67 | 192.18 | 205.83
0.13 | 0.003818 | 64.82 | 207.07 | 222.34
0.14 | 0.0039697 | 66.86 | 221.59 | 238.95
0.15 | 0.0040994 | 68.7 | 235.76 | 255.23
0.16 | 0.004207 | 70.23 | 249.81 | 271.12
0.17 | 0.004379 | 71.78 | 263.48 | 286.9
0.18 | 0.0044756 | 72.89 | 276.65 | 302.42
0.19 | 0.0046471 | 74.39 | 289.64 | 317.75
0.2 | 0.0047682 | 75.32 | 302.42 | 332.97
0.21 | 0.0048979 | 76.46 | 314.68 | 347.75
0.22 | 0.0050658 | 77.48 | 326.48 | 362.28
0.23 | 0.0051794 | 78.44 | 338.01 | 376.52
0.24 | 0.0053749 | 79.6 | 349.25 | 390.51
0.25 | 0.0054842 | 80.41 | 360 | 404.57
0.26 | 0.0056539 | 81.7 | 370.24 | 417.76
0.27 | 0.005706 | 82.58 | 380.35 | 430.93
0.28 | 0.005944 | 83.86 | 389.91 | 443.94
0.29 | 0.006074 | 84.98 | 399.01 | 456.47
0.3 | 0.006292 | 86.19 | 407.91 | 468.73
0.31 | 0.006459 | 87.39 | 416.49 | 480.84
0.32 | 0.006609 | 88.37 | 424.49 | 492.46
0.33 | 0.006858 | 89.67 | 432.29 | 503.87
0.34 | 0.006979 | 90.79 | 439.78 | 514.94
0.35 | 0.007239 | 91.94 | 446.89 | 525.68
0.36 | 0.007362 | 92.96 | 453.71 | 536.23
0.37 | 0.007643 | 94.05 | 460.06 | 546.26
0.38 | 0.007775 | 95.15 | 466.27 | 555.99
0.39 | 0.008017 | 96.22 | 472.19 | 565.53
0.4 | 0.00824 | 97.28 | 477.79 | 574.8
0.41 | 0.008495 | 98.31 | 483.1 | 583.4
0.42 | 0.008738 | 99.36 | 488.13 | 591.8
0.43 | 0.008907 | 100.5 | 493.1 | 599.9
0.44 | 0.009225 | 101.58 | 497.76 | 607.9
0.45 | 0.009412 | 102.73 | 502.22 | 615.4
0.46 | 0.00975 | 103.62 | 506.48 | 622.6
0.47 | 0.009942 | 104.9 | 510.67 | 629.3
0.48 | 0.010324 | 105.93 | 514.73 | 636.1
0.49 | 0.010567 | 107.05 | 518.48 | 642.5
0.5 | 0.010905 | 108.13 | 522.27 | 648.5
0.51 | 0.011243 | 109.21 | 525.84 | 654.2
0.52 | 0.011604 | 110.36 | 529.39 | 659.7
0.53 | 0.012071 | 111.56 | 532.75 | 664.6
0.54 | 0.012362 | 112.66 | 536.02 | 669.7
0.55 | 0.012887 | 113.8 | 539.3 | 674.3
0.56 | 0.013258 | 114.95 | 542.45 | 678.8
0.57 | 0.013796 | 116.25 | 545.45 | 682.8
0.58 | 0.014218 | 117.37 | 548.31 | 686.7
0.59 | 0.014795 | 118.69 | 551.22 | 690.4
0.6 | 0.015289 | 119.73 | 554.05 | 694
0.61 | 0.015763 | 121.04 | 556.68 | 697.2
0.62 | 0.016367 | 122.26 | 559.32 | 700.2
0.63 | 0.01692 | 123.5 | 561.79 | 703.2
0.64 | 0.017547 | 124.83 | 564.27 | 705.8
0.65 | 0.018122 | 125.97 | 566.67 | 708
0.66 | 0.018919 | 127.29 | 568.91 | 710.5
0.67 | 0.01943 | 128.49 | 570.9 | 712.5
0.68 | 0.020136 | 129.73 | 573.1 | 714.4
0.69 | 0.020827 | 130.98 | 575 | 716
0.7 | 0.021559 | 132.31 | 576.9 | 717.6
0.71 | 0.022334 | 133.58 | 579 | 719.2
0.72 | 0.022931 | 134.84 | 580.8 | 720.4
0.73 | 0.023818 | 136.19 | 582.3 | 721.5
0.74 | 0.024522 | 137.33 | 584.4 | 722.7
0.75 | 0.025445 | 138.64 | 585.5 | 723.9
0.76 | 0.026192 | 140.07 | 587.6 | 724.9
0.77 | 0.027049 | 141.32 | 588.7 | 725.5
0.78 | 0.02778 | 142.67 | 590.4 | 726.3
0.79 | 0.028722 | 143.88 | 591.8 | 727.1
0.8 | 0.029608 | 145.31 | 593 | 727.9
0.81 | 0.030509 | 146.62 | 594.3 | 728.3
0.82 | 0.031549 | 147.9 | 595.6 | 729
0.83 | 0.032389 | 149.3 | 597.2 | 729.7
0.84 | 0.03345 | 150.63 | 598.2 | 729.9
0.85 | 0.034357 | 152.02 | 599.4 | 730.6
0.86 | 0.035436 | 153.45 | 600.6 | 730.9
0.87 | 0.036336 | 154.77 | 601.9 | 731.5
0.88 | 0.037459 | 156.17 | 603.1 | 731.9
0.89 | 0.038512 | 157.57 | 603.9 | 732.2
0.9 | 0.039362 | 159 | 605.3 | 732.7
0.91 | 0.040689 | 160.37 | 606.2 | 732.7
0.92 | 0.04175 | 161.94 | 607.4 | 733.3
0.93 | 0.04293 | 163.21 | 608.3 | 733.7
0.94 | 0.043887 | 164.68 | 609.4 | 733.9
0.95 | 0.045283 | 166.21 | 610.3 | 734.3
0.96 | 0.046364 | 167.61 | 611.4 | 734.3
0.97 | 0.047349 | 169.13 | 612.4 | 734.9
0.98 | 0.048624 | 170.51 | 613.5 | 735.1
0.99 | 0.049876 | 171.95 | 614.3 | 735.3
1 | 0.051378 | 173.43 | 615.4 | 735.5