## I-V Characteristic (mA-mm)
VDS (V) | VGS = -0.300 V | VGS = 0.100 V | VGS = 0.500 V | VGS = 0.900 V
0 | -3.4582e-05 | -0.5764 | -1.0194 | -5.28
0.01 | 0.0009016 | 7.87 | 15.746 | 12.811
0.02 | 0.0015868 | 15.705 | 32.44 | 30.879
0.03 | 0.0021013 | 22.93 | 48.912 | 48.727
0.04 | 0.0025122 | 29.707 | 65.62 | 66.86
0.05 | 0.0027939 | 35.813 | 81.82 | 84.38
0.06 | 0.003064 | 41.223 | 98.36 | 102.26
0.07 | 0.003266 | 46.233 | 114.44 | 119.76
0.08 | 0.0034446 | 50.481 | 130.21 | 137.17
0.09 | 0.0036408 | 54.495 | 145.99 | 154.39
0.1 | 0.00375 | 57.59 | 161.48 | 171.53
0.11 | 0.0039238 | 60.83 | 176.88 | 188.67
0.12 | 0.0040475 | 63.44 | 191.94 | 205.37
0.13 | 0.0041922 | 65.84 | 206.66 | 221.9
0.14 | 0.0043556 | 67.98 | 221.12 | 238.31
0.15 | 0.0044681 | 69.62 | 235.6 | 254.8
0.16 | 0.0046602 | 71.56 | 249.39 | 270.54
0.17 | 0.004763 | 72.75 | 263.05 | 286.21
0.18 | 0.0049329 | 74.3 | 276.29 | 301.7
0.19 | 0.0050913 | 75.52 | 289.29 | 316.88
0.2 | 0.0051942 | 76.67 | 302.12 | 332.18
0.21 | 0.0054108 | 77.85 | 314.21 | 346.81
0.22 | 0.0055157 | 78.72 | 326.03 | 361.2
0.23 | 0.005654 | 79.95 | 337.69 | 375.65
0.24 | 0.005857 | 80.79 | 348.77 | 389.56
0.25 | 0.006036 | 82.06 | 359.57 | 403.31
0.26 | 0.006222 | 82.95 | 369.87 | 416.6
0.27 | 0.006417 | 84.22 | 379.88 | 429.77
0.28 | 0.006555 | 85.39 | 389.42 | 442.61
0.29 | 0.006811 | 86.51 | 398.7 | 455.25
0.3 | 0.006926 | 87.89 | 407.54 | 467.38
0.31 | 0.007201 | 88.83 | 416.09 | 479.42
0.32 | 0.007338 | 90.13 | 424.15 | 491.01
0.33 | 0.0076 | 91.32 | 432.09 | 502.35
0.34 | 0.007772 | 92.4 | 439.48 | 513.49
0.35 | 0.007974 | 93.55 | 446.57 | 524.06
0.36 | 0.008218 | 94.72 | 453.41 | 534.51
0.37 | 0.008423 | 95.81 | 459.86 | 544.58
0.38 | 0.008699 | 96.88 | 466.07 | 554.25
0.39 | 0.008818 | 97.95 | 471.93 | 563.73
0.4 | 0.009149 | 99.04 | 477.61 | 572.7
0.41 | 0.00933 | 100.16 | 482.89 | 581.6
0.42 | 0.009671 | 101.24 | 487.99 | 589.8
0.43 | 0.009877 | 102.32 | 492.91 | 598.1
0.44 | 0.010201 | 103.48 | 497.6 | 605.8
0.45 | 0.010471 | 104.5 | 502.15 | 613.5
0.46 | 0.010711 | 105.63 | 506.42 | 620.4
0.47 | 0.011123 | 106.77 | 510.57 | 627.5
0.48 | 0.011378 | 107.82 | 514.57 | 634.1
0.49 | 0.011828 | 109.01 | 518.44 | 640.1
0.5 | 0.01203 | 110.02 | 522.23 | 646.4
0.51 | 0.012524 | 111.23 | 525.78 | 651.9
0.52 | 0.012845 | 112.28 | 529.39 | 657.5
0.53 | 0.013335 | 113.49 | 532.72 | 662.6
0.54 | 0.013788 | 114.56 | 536.1 | 667.4
0.55 | 0.014213 | 115.89 | 539.33 | 672.2
0.56 | 0.014807 | 117.06 | 542.43 | 676.6
0.57 | 0.015235 | 118.24 | 545.53 | 680.5
0.58 | 0.015824 | 119.49 | 548.41 | 684.6
0.59 | 0.016309 | 120.51 | 551.34 | 688.2
0.6 | 0.01699 | 121.86 | 554.09 | 691.6
0.61 | 0.01751 | 123.1 | 556.8 | 695.2
0.62 | 0.018167 | 124.36 | 559.36 | 697.8
0.63 | 0.018828 | 125.59 | 561.91 | 700.8
0.64 | 0.019401 | 126.79 | 564.34 | 703.6
0.65 | 0.020221 | 128.14 | 566.72 | 705.9
0.66 | 0.020905 | 129.36 | 569.01 | 708.2
0.67 | 0.021642 | 130.62 | 571.2 | 710
0.68 | 0.022311 | 131.8 | 573.2 | 712
0.69 | 0.02311 | 133.16 | 575 | 714
0.7 | 0.023892 | 134.44 | 577 | 715.5
0.71 | 0.024703 | 135.73 | 579 | 717.1
0.72 | 0.025534 | 137.05 | 581 | 718.5
0.73 | 0.026317 | 138.15 | 582.3 | 719.4
0.74 | 0.027237 | 139.57 | 584.4 | 720.5
0.75 | 0.028005 | 140.84 | 585.8 | 721.6
0.76 | 0.029053 | 142.16 | 587.6 | 722.8
0.77 | 0.029913 | 143.51 | 589.2 | 723.5
0.78 | 0.030885 | 144.7 | 590.4 | 724.5
0.79 | 0.03183 | 146.17 | 591.8 | 725.3
0.8 | 0.032869 | 147.43 | 593.3 | 725.8
0.81 | 0.033901 | 148.82 | 594.6 | 726.5
0.82 | 0.034739 | 150.13 | 596 | 727.1
0.83 | 0.035929 | 151.5 | 597.2 | 727.7
0.84 | 0.036947 | 152.84 | 598.2 | 728.1
0.85 | 0.038079 | 154.26 | 599.6 | 728.7
0.86 | 0.038932 | 155.72 | 600.6 | 729
0.87 | 0.040346 | 156.92 | 602.1 | 729.7
0.88 | 0.041339 | 158.47 | 603 | 729.9
0.89 | 0.042635 | 159.83 | 604.2 | 730.3
0.9 | 0.043637 | 161.3 | 605.2 | 730.9
0.91 | 0.044864 | 162.73 | 606.3 | 731.3
0.92 | 0.046113 | 164.05 | 607.4 | 731.3
0.93 | 0.047139 | 165.59 | 608.6 | 731.9
0.94 | 0.048647 | 167.06 | 609.4 | 731.9
0.95 | 0.049853 | 168.52 | 610.6 | 732.3
0.96 | 0.051229 | 170.02 | 611.7 | 732.4
0.97 | 0.052258 | 171.4 | 612.6 | 732.9
0.98 | 0.053758 | 172.98 | 613.5 | 733.3
0.99 | 0.055194 | 174.43 | 614.7 | 733.4
1 | 0.056599 | 175.89 | 615.9 | 733.8