## I-V Characteristic (mA-mm)
VDS (V) | VGS = -0.300 V | VGS = 0.100 V | VGS = 0.500 V | VGS = 0.900 V
0 | -2.9163e-05 | -0.5091 | -1.0351 | -5.296
0.01 | 0.0008532 | 7.894 | 15.746 | 12.867
0.02 | 0.0015028 | 15.688 | 32.456 | 30.898
0.03 | 0.0019734 | 22.911 | 49.258 | 49.124
0.04 | 0.0023606 | 29.607 | 65.74 | 67
0.05 | 0.0026305 | 35.672 | 82.2 | 84.99
0.06 | 0.002879 | 41.138 | 98.65 | 102.42
0.07 | 0.0030832 | 46.1 | 114.76 | 120.27
0.08 | 0.003238 | 50.363 | 130.53 | 137.75
0.09 | 0.00343 | 54.333 | 146.41 | 154.77
0.1 | 0.0035372 | 57.48 | 162.15 | 172.28
0.11 | 0.0036918 | 60.56 | 177.3 | 189.34
0.12 | 0.003804 | 63.18 | 192.54 | 206.06
0.13 | 0.0039347 | 65.65 | 207.39 | 222.66
0.14 | 0.0041052 | 67.5 | 221.78 | 239.02
0.15 | 0.0041933 | 69.51 | 236.34 | 255.59
0.16 | 0.0043656 | 70.95 | 250.22 | 271.33
0.17 | 0.0044817 | 72.47 | 263.77 | 287.18
0.18 | 0.0046309 | 73.86 | 276.97 | 302.77
0.19 | 0.0047916 | 74.91 | 290.12 | 318.27
0.2 | 0.0049063 | 76.4 | 302.89 | 333.21
0.21 | 0.0050858 | 77.15 | 314.97 | 348.12
0.22 | 0.0051935 | 78.45 | 326.88 | 362.65
0.23 | 0.0053381 | 79.36 | 338.6 | 376.92
0.24 | 0.0055214 | 80.34 | 349.7 | 391.17
0.25 | 0.0056469 | 81.47 | 360.35 | 404.82
0.26 | 0.005718 | 82.42 | 370.82 | 418.15
0.27 | 0.005941 | 83.67 | 380.84 | 431.42
0.28 | 0.006114 | 84.66 | 390.38 | 444.28
0.29 | 0.006306 | 85.97 | 399.66 | 457.01
0.3 | 0.006495 | 86.97 | 408.53 | 469.05
0.31 | 0.006634 | 88.25 | 417 | 481.23
0.32 | 0.006889 | 89.42 | 425.09 | 492.89
0.33 | 0.007001 | 90.55 | 432.97 | 504.33
0.34 | 0.007269 | 91.73 | 440.47 | 515.32
0.35 | 0.007407 | 92.8 | 447.5 | 526.1
0.36 | 0.007672 | 93.94 | 454.3 | 536.64
0.37 | 0.007828 | 95.04 | 460.78 | 546.7
0.38 | 0.008022 | 96.09 | 467.07 | 556.52
0.39 | 0.008292 | 97.19 | 472.87 | 565.88
0.4 | 0.008501 | 98.33 | 478.5 | 575
0.41 | 0.008803 | 99.35 | 483.86 | 583.8
0.42 | 0.008945 | 100.46 | 489.02 | 592.4
0.43 | 0.00926 | 101.56 | 493.9 | 600.5
0.44 | 0.009447 | 102.58 | 498.53 | 608.2
0.45 | 0.009787 | 103.7 | 503.04 | 615.9
0.46 | 0.009998 | 104.8 | 507.34 | 623.1
0.47 | 0.010335 | 105.83 | 511.53 | 629.7
0.48 | 0.010652 | 107.08 | 515.44 | 636.4
0.49 | 0.010902 | 107.99 | 519.35 | 642.8
0.5 | 0.011289 | 109.13 | 523.14 | 648.9
0.51 | 0.011619 | 110.34 | 526.72 | 654.6
0.52 | 0.012103 | 111.4 | 530.28 | 659.7
0.53 | 0.012363 | 112.64 | 533.64 | 665
0.54 | 0.012871 | 113.69 | 537.01 | 669.9
0.55 | 0.013221 | 114.92 | 540.2 | 674.4
0.56 | 0.013732 | 116.04 | 543.36 | 678.8
0.57 | 0.014233 | 117.29 | 546.29 | 683.4
0.58 | 0.014797 | 118.39 | 549.3 | 687.2
0.59 | 0.01529 | 119.67 | 552.12 | 690.8
0.6 | 0.01577 | 120.88 | 554.92 | 694.1
0.61 | 0.016412 | 122.14 | 557.6 | 697.3
0.62 | 0.016912 | 123.39 | 560.15 | 700.5
0.63 | 0.017605 | 124.51 | 562.74 | 703.3
0.64 | 0.018177 | 125.85 | 565.24 | 706
0.65 | 0.018867 | 127.07 | 567.53 | 708.4
0.66 | 0.019431 | 128.31 | 569.84 | 710.8
0.67 | 0.020051 | 129.69 | 571.8 | 712.8
0.68 | 0.020859 | 130.9 | 573.9 | 714.4
0.69 | 0.021601 | 132.12 | 576 | 716.2
0.7 | 0.022307 | 133.44 | 578 | 717.8
0.71 | 0.022973 | 134.69 | 579.8 | 719.2
0.72 | 0.023842 | 135.93 | 581.6 | 720.7
0.73 | 0.024533 | 137.27 | 583.4 | 722
0.74 | 0.025422 | 138.55 | 585 | 723.2
0.75 | 0.026215 | 139.88 | 586.6 | 724
0.76 | 0.027093 | 141.18 | 588.4 | 724.9
0.77 | 0.027951 | 142.34 | 589.8 | 725.9
0.78 | 0.028726 | 143.66 | 591 | 726.7
0.79 | 0.02973 | 145.04 | 592.6 | 727.1
0.8 | 0.030554 | 146.33 | 593.8 | 728.1
0.81 | 0.031638 | 147.73 | 595.4 | 728.7
0.82 | 0.032496 | 148.98 | 596.6 | 729.1
0.83 | 0.0334 | 150.38 | 597.8 | 729.9
0.84 | 0.034368 | 151.82 | 599.2 | 730.3
0.85 | 0.035406 | 153.18 | 600.3 | 730.9
0.86 | 0.036426 | 154.52 | 601.4 | 731.1
0.87 | 0.037607 | 155.82 | 602.6 | 731.5
0.88 | 0.038626 | 157.29 | 603.6 | 732.2
0.89 | 0.039505 | 158.68 | 604.6 | 732.3
0.9 | 0.040686 | 160.09 | 605.8 | 732.4
0.91 | 0.041812 | 161.44 | 607 | 733.3
0.92 | 0.043005 | 162.97 | 608 | 733.5
0.93 | 0.044144 | 164.47 | 609 | 733.8
0.94 | 0.045439 | 165.9 | 610 | 733.9
0.95 | 0.046465 | 167.43 | 611.1 | 734.5
0.96 | 0.04751 | 168.65 | 612.2 | 734.9
0.97 | 0.04896 | 170.28 | 613.3 | 734.9
0.98 | 0.050166 | 171.77 | 614.3 | 735.1
0.99 | 0.051437 | 173.17 | 615.3 | 735.5
1 | 0.052667 | 174.71 | 616.5 | 735.5