## I-V Characteristic (mA-mm)
VDS (V) | VGS = -0.300 V | VGS = 0.100 V | VGS = 0.500 V | VGS = 0.900 V
0 | -2.9954e-05 | -0.5264 | -1.0756 | -5.416
0.01 | 0.000843 | 7.836 | 15.768 | 12.813
0.02 | 0.001494 | 15.633 | 32.715 | 31.113
0.03 | 0.0019618 | 22.817 | 49.293 | 49.038
0.04 | 0.0023362 | 29.551 | 65.99 | 67.1
0.05 | 0.0026302 | 35.561 | 82.46 | 84.99
0.06 | 0.0028472 | 41.023 | 98.76 | 102.82
0.07 | 0.0030659 | 45.865 | 115 | 120.54
0.08 | 0.0032056 | 50.31 | 131.01 | 137.97
0.09 | 0.0033645 | 54.073 | 146.91 | 155.54
0.1 | 0.0035132 | 57.32 | 162.28 | 172.7
0.11 | 0.0036347 | 60.31 | 177.96 | 189.86
0.12 | 0.0037951 | 63.11 | 192.97 | 206.62
0.13 | 0.0038991 | 65.22 | 207.71 | 223.3
0.14 | 0.0040463 | 67.46 | 222.56 | 240.03
0.15 | 0.0041671 | 69.12 | 236.85 | 256.21
0.16 | 0.0042823 | 70.85 | 250.74 | 272.19
0.17 | 0.0044509 | 72.25 | 264.41 | 288.2
0.18 | 0.0045409 | 73.5 | 277.82 | 303.57
0.19 | 0.0047165 | 74.99 | 290.92 | 319.19
0.2 | 0.0048559 | 75.82 | 303.57 | 334.33
0.21 | 0.0049865 | 77.15 | 315.85 | 349.11
0.22 | 0.005177 | 77.96 | 327.82 | 363.7
0.23 | 0.0052609 | 79.13 | 339.51 | 378.27
0.24 | 0.0054679 | 80.11 | 350.59 | 392.37
0.25 | 0.0055892 | 81 | 361.48 | 406.1
0.26 | 0.005698 | 82.34 | 371.75 | 419.54
0.27 | 0.005839 | 83.22 | 381.89 | 432.98
0.28 | 0.006065 | 84.59 | 391.62 | 446.03
0.29 | 0.006197 | 85.57 | 400.76 | 458.5
0.3 | 0.00646 | 86.91 | 409.58 | 470.83
0.31 | 0.006548 | 88.05 | 418.2 | 483.01
0.32 | 0.006799 | 89.11 | 426.33 | 494.6
0.33 | 0.006938 | 90.38 | 434.22 | 506.26
0.34 | 0.007149 | 91.36 | 441.68 | 517.29
0.35 | 0.007353 | 92.57 | 448.76 | 528.09
0.36 | 0.007537 | 93.75 | 455.71 | 538.65
0.37 | 0.007759 | 94.77 | 462.18 | 548.82
0.38 | 0.007904 | 95.83 | 468.34 | 558.66
0.39 | 0.008214 | 96.97 | 474.28 | 568.22
0.4 | 0.008353 | 98.05 | 480 | 577.3
0.41 | 0.008642 | 99.14 | 485.39 | 586
0.42 | 0.008825 | 100.15 | 490.48 | 594.6
0.43 | 0.009113 | 101.18 | 495.41 | 603.1
0.44 | 0.009343 | 102.32 | 500.19 | 610.7
0.45 | 0.009562 | 103.5 | 504.6 | 618.3
0.46 | 0.009881 | 104.46 | 508.99 | 625.7
0.47 | 0.010147 | 105.61 | 513.09 | 632.5
0.48 | 0.010538 | 106.69 | 517.2 | 639
0.49 | 0.010744 | 107.85 | 521.07 | 645.3
0.5 | 0.011165 | 109.01 | 524.79 | 651.6
0.51 | 0.01142 | 110.16 | 528.47 | 657.3
0.52 | 0.011882 | 111.26 | 532.02 | 662.9
0.53 | 0.01221 | 112.4 | 535.44 | 668.1
0.54 | 0.01265 | 113.6 | 538.76 | 672.9
0.55 | 0.013129 | 114.81 | 541.94 | 677.6
0.56 | 0.013515 | 115.95 | 545.11 | 682.2
0.57 | 0.014069 | 117.07 | 548.14 | 686.4
0.58 | 0.014494 | 118.24 | 551.14 | 690.2
0.59 | 0.015133 | 119.56 | 553.97 | 693.8
0.6 | 0.015548 | 120.78 | 556.81 | 697.3
0.61 | 0.016125 | 122.12 | 559.39 | 700.5
0.62 | 0.016672 | 123.15 | 562.09 | 703.6
0.63 | 0.017245 | 124.5 | 564.61 | 706.4
0.64 | 0.017944 | 125.85 | 567.08 | 709.3
0.65 | 0.018502 | 127.01 | 569.51 | 711.6
0.66 | 0.019203 | 128.38 | 571.6 | 713.8
0.67 | 0.019723 | 129.5 | 573.7 | 715.7
0.68 | 0.020558 | 130.84 | 575.7 | 717.6
0.69 | 0.021208 | 132.16 | 578 | 719.4
0.7 | 0.022013 | 133.41 | 580 | 721
0.71 | 0.022648 | 134.63 | 581.8 | 722.5
0.72 | 0.023481 | 135.93 | 583.4 | 723.8
0.73 | 0.024277 | 137.22 | 585.3 | 724.9
0.74 | 0.024912 | 138.48 | 587 | 726.2
0.75 | 0.025832 | 139.85 | 588.6 | 727.1
0.76 | 0.026685 | 141.01 | 590.2 | 728.3
0.77 | 0.027566 | 142.42 | 591.7 | 728.7
0.78 | 0.028323 | 143.79 | 593.2 | 729.5
0.79 | 0.029233 | 145.11 | 594.3 | 730.3
0.8 | 0.030167 | 146.45 | 595.8 | 731.3
0.81 | 0.031008 | 147.71 | 597.6 | 731.5
0.82 | 0.03203 | 149.12 | 598.3 | 732.2
0.83 | 0.032935 | 150.46 | 599.8 | 733.1
0.84 | 0.03405 | 151.84 | 601 | 733.3
0.85 | 0.034878 | 153.2 | 602.2 | 733.5
0.86 | 0.035966 | 154.53 | 603.4 | 734.3
0.87 | 0.037044 | 155.93 | 604.6 | 734.9
0.88 | 0.038168 | 157.35 | 605.6 | 735.1
0.89 | 0.038984 | 158.72 | 606.8 | 735.4
0.9 | 0.040312 | 160.07 | 607.8 | 735.6
0.91 | 0.041299 | 161.62 | 609 | 736.3
0.92 | 0.042356 | 163.05 | 610.2 | 736.3
0.93 | 0.043453 | 164.47 | 611.1 | 736.6
0.94 | 0.044635 | 166.01 | 612.2 | 736.9
0.95 | 0.045888 | 167.37 | 613.2 | 737.5
0.96 | 0.046868 | 168.86 | 614.2 | 737.5
0.97 | 0.048336 | 170.3 | 615.2 | 737.9
0.98 | 0.049514 | 171.79 | 616.3 | 738.3
0.99 | 0.050742 | 173.26 | 617.4 | 738.3
1 | 0.052075 | 174.65 | 618.4 | 738.4