## I-V Characteristic (mA-mm)
VDS (V) | VGS = -0.300 V | VGS = 0.100 V | VGS = 0.500 V | VGS = 0.900 V
0 | -3.3118e-05 | -0.5545 | -1.0723 | -5.31
0.01 | 0.0008991 | 7.894 | 15.773 | 12.746
0.02 | 0.0015728 | 15.713 | 32.687 | 31.111
0.03 | 0.0020899 | 23.083 | 49.254 | 48.953
0.04 | 0.0024814 | 29.769 | 65.97 | 67.27
0.05 | 0.0027795 | 35.862 | 82.34 | 84.91
0.06 | 0.0030495 | 41.266 | 98.64 | 102.72
0.07 | 0.0032229 | 46.34 | 114.97 | 120.5
0.08 | 0.0034278 | 50.682 | 130.82 | 137.67
0.09 | 0.0035923 | 54.571 | 146.75 | 155.34
0.1 | 0.0037388 | 57.82 | 162.32 | 172.33
0.11 | 0.0039206 | 60.89 | 177.83 | 189.42
0.12 | 0.0040128 | 63.68 | 192.7 | 206.33
0.13 | 0.0041864 | 65.86 | 207.6 | 223.18
0.14 | 0.0043047 | 68.15 | 222.38 | 239.45
0.15 | 0.0044339 | 69.78 | 236.61 | 255.83
0.16 | 0.0046092 | 71.53 | 250.51 | 271.91
0.17 | 0.0047071 | 73.06 | 264.32 | 287.73
0.18 | 0.0048981 | 74.27 | 277.51 | 303.31
0.19 | 0.005015 | 75.82 | 290.58 | 318.73
0.2 | 0.0051944 | 76.64 | 303.41 | 333.87
0.21 | 0.0053653 | 77.94 | 315.63 | 348.64
0.22 | 0.005479 | 78.88 | 327.47 | 363.01
0.23 | 0.005602 | 79.97 | 339.2 | 377.79
0.24 | 0.005843 | 81.01 | 350.38 | 391.66
0.25 | 0.005949 | 81.98 | 361.2 | 405.35
0.26 | 0.006178 | 83.26 | 371.4 | 418.84
0.27 | 0.006333 | 84.23 | 381.67 | 432.15
0.28 | 0.006535 | 85.59 | 391.31 | 445.06
0.29 | 0.006725 | 86.48 | 400.43 | 457.61
0.3 | 0.0069 | 87.89 | 409.28 | 469.96
0.31 | 0.007126 | 89.09 | 417.96 | 482.09
0.32 | 0.007254 | 90.16 | 426.07 | 493.73
0.33 | 0.007537 | 91.43 | 433.9 | 505.18
0.34 | 0.007663 | 92.46 | 441.39 | 516.34
0.35 | 0.007934 | 93.72 | 448.52 | 527.05
0.36 | 0.008092 | 94.81 | 455.42 | 537.43
0.37 | 0.008334 | 95.91 | 461.83 | 547.69
0.38 | 0.008564 | 96.97 | 468.05 | 557.48
0.39 | 0.008768 | 98.11 | 474.03 | 566.9
0.4 | 0.009059 | 99.19 | 479.7 | 575.8
0.41 | 0.009231 | 100.38 | 485 | 584.8
0.42 | 0.00956 | 101.4 | 490.14 | 593.4
0.43 | 0.009755 | 102.46 | 495.11 | 601.4
0.44 | 0.010126 | 103.56 | 499.88 | 609.4
0.45 | 0.010301 | 104.71 | 504.24 | 616.7
0.46 | 0.010659 | 105.77 | 508.64 | 623.9
0.47 | 0.010964 | 107.01 | 512.77 | 630.9
0.48 | 0.01125 | 107.93 | 516.87 | 637.6
0.49 | 0.011655 | 109.13 | 520.71 | 643.7
0.5 | 0.011976 | 110.23 | 524.38 | 649.7
0.51 | 0.012441 | 111.46 | 528.14 | 655.5
0.52 | 0.01274 | 112.52 | 531.58 | 661.2
0.53 | 0.013259 | 113.72 | 535.07 | 666.3
0.54 | 0.013639 | 114.88 | 538.34 | 671
0.55 | 0.014134 | 116.09 | 541.63 | 675.8
0.56 | 0.014591 | 117.27 | 544.77 | 680.4
0.57 | 0.01513 | 118.33 | 547.82 | 684.4
0.58 | 0.015712 | 119.67 | 550.73 | 688.4
0.59 | 0.016157 | 120.88 | 553.64 | 692
0.6 | 0.016867 | 122.14 | 556.46 | 695.6
0.61 | 0.017403 | 123.38 | 559.07 | 699
0.62 | 0.018052 | 124.53 | 561.66 | 701.8
0.63 | 0.018615 | 125.77 | 564.25 | 704.4
0.64 | 0.019327 | 127.17 | 566.72 | 706.9
0.65 | 0.020019 | 128.38 | 569.13 | 709.6
0.66 | 0.020683 | 129.65 | 571.1 | 711.9
0.67 | 0.021424 | 130.87 | 573.4 | 714
0.68 | 0.022168 | 132.2 | 575.4 | 715.8
0.69 | 0.022943 | 133.55 | 577.6 | 717.6
0.7 | 0.023673 | 134.78 | 579.6 | 719.2
0.71 | 0.024539 | 135.97 | 581.6 | 720.5
0.72 | 0.025394 | 137.35 | 583 | 721.9
0.73 | 0.026309 | 138.63 | 585 | 722.9
0.74 | 0.027062 | 139.95 | 586.6 | 724.2
0.75 | 0.027938 | 141.22 | 588.2 | 725.1
0.76 | 0.028868 | 142.46 | 589.8 | 726
0.77 | 0.029715 | 143.86 | 591.2 | 727.1
0.78 | 0.030833 | 145.16 | 592.8 | 728.1
0.79 | 0.031767 | 146.49 | 594.2 | 728.7
0.8 | 0.032712 | 147.87 | 595.8 | 729.1
0.81 | 0.033588 | 149.15 | 597.2 | 729.9
0.82 | 0.034781 | 150.59 | 598.2 | 730.3
0.83 | 0.03565 | 151.95 | 599.5 | 731.3
0.84 | 0.036903 | 153.28 | 600.7 | 731.5
0.85 | 0.037909 | 154.61 | 601.9 | 731.9
0.86 | 0.038959 | 156.07 | 603 | 732.5
0.87 | 0.040164 | 157.49 | 604.2 | 732.9
0.88 | 0.041243 | 158.92 | 605.3 | 733.1
0.89 | 0.042368 | 160.27 | 606.5 | 733.5
0.9 | 0.043647 | 161.62 | 607.4 | 734.1
0.91 | 0.044905 | 163.13 | 608.4 | 734.3
0.92 | 0.045994 | 164.65 | 609.5 | 734.9
0.93 | 0.047226 | 166.1 | 610.6 | 734.9
0.94 | 0.048416 | 167.65 | 611.6 | 735.1
0.95 | 0.049797 | 168.96 | 612.8 | 735.5
0.96 | 0.051105 | 170.58 | 613.7 | 735.6
0.97 | 0.052641 | 172 | 615 | 736.1
0.98 | 0.053916 | 173.51 | 615.9 | 736.3
0.99 | 0.054914 | 174.97 | 616.7 | 736.7
1 | 0.056713 | 176.44 | 617.9 | 737