## I-V Characteristic (mA-mm)
VDS (V) | VGS = -0.300 V | VGS = 0.100 V | VGS = 0.500 V | VGS = 0.900 V
0 | -3.9045e-05 | -0.5647 | -0.992 | -5.168
0.01 | 0.0009336 | 7.92 | 15.939 | 12.905
0.02 | 0.0016372 | 15.877 | 32.687 | 31.062
0.03 | 0.0021696 | 23.123 | 49.405 | 49.089
0.04 | 0.0025883 | 29.915 | 66.22 | 67.34
0.05 | 0.002885 | 35.965 | 82.58 | 85.13
0.06 | 0.0031638 | 41.563 | 98.88 | 102.92
0.07 | 0.0033658 | 46.551 | 115.51 | 120.9
0.08 | 0.0035545 | 50.986 | 131.22 | 138.24
0.09 | 0.0037378 | 54.886 | 147.01 | 155.64
0.1 | 0.0038662 | 58.19 | 162.69 | 172.89
0.11 | 0.0040639 | 61.31 | 178.19 | 190.34
0.12 | 0.0041657 | 63.91 | 193.36 | 206.98
0.13 | 0.0043291 | 66.52 | 208.17 | 223.74
0.14 | 0.00448 | 68.39 | 222.82 | 240.24
0.15 | 0.0046028 | 70.45 | 237.22 | 256.48
0.16 | 0.0048009 | 71.99 | 251.31 | 272.87
0.17 | 0.0048943 | 73.55 | 264.97 | 288.59
0.18 | 0.0050825 | 74.92 | 278.4 | 304.01
0.19 | 0.0052532 | 76.08 | 291.37 | 319.55
0.2 | 0.0053936 | 77.52 | 304.21 | 334.62
0.21 | 0.0056014 | 78.4 | 316.67 | 349.73
0.22 | 0.005716 | 79.57 | 328.49 | 364.16
0.23 | 0.005826 | 80.51 | 340.12 | 378.6
0.24 | 0.006057 | 81.68 | 351.32 | 392.75
0.25 | 0.006204 | 82.87 | 362.1 | 406.62
0.26 | 0.006406 | 83.78 | 372.53 | 420
0.27 | 0.006605 | 85.13 | 382.62 | 433.41
0.28 | 0.006767 | 86.07 | 392.3 | 446.31
0.29 | 0.006988 | 87.49 | 401.53 | 458.92
0.3 | 0.007111 | 88.54 | 410.42 | 471.42
0.31 | 0.007388 | 89.79 | 419.06 | 483.5
0.32 | 0.007528 | 91 | 427.24 | 495.05
0.33 | 0.00782 | 92.16 | 435.07 | 506.55
0.34 | 0.007955 | 93.3 | 442.66 | 517.59
0.35 | 0.008223 | 94.44 | 449.82 | 528.58
0.36 | 0.008435 | 95.53 | 456.7 | 539
0.37 | 0.00864 | 96.6 | 463.19 | 549.08
0.38 | 0.008887 | 97.77 | 469.38 | 558.91
0.39 | 0.009113 | 98.91 | 475.31 | 568.51
0.4 | 0.009426 | 100.03 | 481.07 | 577.6
0.41 | 0.009592 | 101.2 | 486.46 | 586.4
0.42 | 0.009947 | 102.16 | 491.56 | 595
0.43 | 0.010144 | 103.31 | 496.5 | 603.1
0.44 | 0.010486 | 104.48 | 501.36 | 611
0.45 | 0.01074 | 105.45 | 505.81 | 618.7
0.46 | 0.011113 | 106.67 | 510.14 | 625.9
0.47 | 0.011424 | 107.73 | 514.31 | 632.7
0.48 | 0.011699 | 108.91 | 518.44 | 639.3
0.49 | 0.012131 | 110.01 | 522.32 | 645.4
0.5 | 0.012425 | 111.2 | 526.03 | 651.8
0.51 | 0.012914 | 112.2 | 529.74 | 657.3
0.52 | 0.013211 | 113.55 | 533.23 | 662.9
0.53 | 0.013736 | 114.58 | 536.76 | 668.1
0.54 | 0.014157 | 115.79 | 539.97 | 673
0.55 | 0.014631 | 117.05 | 543.27 | 677.6
0.56 | 0.015201 | 118.11 | 546.42 | 682.2
0.57 | 0.015709 | 119.35 | 549.54 | 686.6
0.58 | 0.016311 | 120.6 | 552.53 | 690.2
0.59 | 0.016794 | 121.78 | 555.33 | 694
0.6 | 0.017512 | 123.11 | 558.16 | 697.3
0.61 | 0.018032 | 124.3 | 560.91 | 700.5
0.62 | 0.01884 | 125.55 | 563.53 | 703.6
0.63 | 0.019387 | 126.85 | 566.03 | 706.6
0.64 | 0.020169 | 128.1 | 568.51 | 709.3
0.65 | 0.020899 | 129.33 | 570.7 | 711.4
0.66 | 0.02146 | 130.67 | 572.8 | 713.8
0.67 | 0.022368 | 131.96 | 575.2 | 715.8
0.68 | 0.023137 | 133.25 | 577.3 | 717.8
0.69 | 0.024045 | 134.53 | 579.1 | 719.4
0.7 | 0.024646 | 135.67 | 581.4 | 721
0.71 | 0.025639 | 137.07 | 583 | 722.4
0.72 | 0.026346 | 138.41 | 585 | 724
0.73 | 0.02737 | 139.67 | 586.6 | 725
0.74 | 0.028211 | 141.04 | 588.2 | 726
0.75 | 0.029175 | 142.24 | 589.8 | 727.1
0.76 | 0.030055 | 143.62 | 591.5 | 728.1
0.77 | 0.030997 | 144.95 | 593.1 | 729
0.78 | 0.03203 | 146.27 | 594.6 | 729.9
0.79 | 0.032967 | 147.59 | 596.2 | 730.3
0.8 | 0.03409 | 148.97 | 597.6 | 731.1
0.81 | 0.034983 | 150.24 | 598.8 | 731.9
0.82 | 0.036206 | 151.6 | 600.2 | 732.3
0.83 | 0.037238 | 153.06 | 601.4 | 733.1
0.84 | 0.038309 | 154.28 | 602.6 | 733.5
0.85 | 0.039557 | 155.81 | 603.6 | 733.9
0.86 | 0.040621 | 157.15 | 605 | 734.3
0.87 | 0.041889 | 158.63 | 606 | 734.7
0.88 | 0.042835 | 160.13 | 607.2 | 735.1
0.89 | 0.044168 | 161.44 | 608.3 | 735.5
0.9 | 0.045393 | 162.95 | 609.4 | 735.6
0.91 | 0.046797 | 164.41 | 610.6 | 736.2
0.92 | 0.047872 | 165.78 | 611.6 | 736.3
0.93 | 0.049152 | 167.27 | 612.7 | 736.7
0.94 | 0.050519 | 168.74 | 613.6 | 737.3
0.95 | 0.051632 | 170.2 | 614.8 | 737.5
0.96 | 0.053239 | 171.69 | 615.8 | 737.7
0.97 | 0.054595 | 173.24 | 616.7 | 738.1
0.98 | 0.055957 | 174.51 | 617.5 | 738.3
0.99 | 0.05703 | 176.03 | 618.6 | 738.4
1 | 0.05865 | 177.56 | 619.8 | 738.7