## I-V Characteristic (mA-mm)
VDS (V) | VGS = -0.300 V | VGS = 0.100 V | VGS = 0.500 V | VGS = 0.900 V
0 | -3.7417e-05 | -0.5352 | -1.0846 | -5.338
0.01 | 0.0009272 | 7.973 | 16.103 | 13.194
0.02 | 0.001644 | 15.909 | 32.867 | 31.26
0.03 | 0.002177 | 23.328 | 49.609 | 49.398
0.04 | 0.0025741 | 30.116 | 66.42 | 67.59
0.05 | 0.002908 | 36.288 | 83.03 | 85.59
0.06 | 0.0031453 | 41.834 | 99.28 | 103.63
0.07 | 0.0033875 | 46.965 | 115.68 | 121.3
0.08 | 0.0035703 | 51.337 | 132.08 | 138.92
0.09 | 0.003725 | 55.442 | 147.81 | 156.45
0.1 | 0.0039143 | 58.58 | 163.31 | 173.67
0.11 | 0.004035 | 61.91 | 179 | 190.83
0.12 | 0.0042107 | 64.55 | 194.13 | 208.07
0.13 | 0.0043432 | 66.94 | 209.21 | 224.86
0.14 | 0.0044804 | 69.1 | 223.7 | 241.27
0.15 | 0.0046635 | 70.86 | 238.31 | 257.69
0.16 | 0.0047682 | 72.77 | 252.35 | 273.87
0.17 | 0.0049544 | 74.05 | 266.01 | 290.01
0.18 | 0.0050864 | 75.68 | 279.5 | 305.37
0.19 | 0.0052421 | 76.8 | 292.77 | 320.95
0.2 | 0.0054362 | 77.97 | 305.37 | 336.28
0.21 | 0.0055481 | 79.29 | 317.79 | 351.07
0.22 | 0.005684 | 80.05 | 329.97 | 365.83
0.23 | 0.005892 | 81.43 | 341.62 | 380.36
0.24 | 0.006085 | 82.24 | 352.73 | 394.46
0.25 | 0.006272 | 83.58 | 363.68 | 408.21
0.26 | 0.006487 | 84.54 | 374.13 | 421.94
0.27 | 0.006627 | 85.73 | 384.28 | 435.33
0.28 | 0.00686 | 86.95 | 393.92 | 448.23
0.29 | 0.006987 | 88.11 | 403.31 | 460.88
0.3 | 0.007258 | 89.45 | 412.2 | 473.44
0.31 | 0.007411 | 90.54 | 420.78 | 485.66
0.32 | 0.007647 | 91.8 | 429.08 | 497.21
0.33 | 0.007838 | 92.8 | 437.09 | 508.86
0.34 | 0.008047 | 94.08 | 444.52 | 520.04
0.35 | 0.008298 | 95.17 | 451.7 | 530.71
0.36 | 0.008496 | 96.41 | 458.7 | 541.38
0.37 | 0.008804 | 97.51 | 465.27 | 551.53
0.38 | 0.008951 | 98.55 | 471.52 | 561.46
0.39 | 0.009298 | 99.68 | 477.45 | 570.9
0.4 | 0.009454 | 100.82 | 483.21 | 580
0.41 | 0.00977 | 101.91 | 488.63 | 589.2
0.42 | 0.010003 | 103.06 | 493.88 | 597.6
0.43 | 0.010304 | 104.1 | 498.76 | 605.8
0.44 | 0.01058 | 105.25 | 503.58 | 613.8
0.45 | 0.010849 | 106.41 | 508.21 | 621.4
0.46 | 0.011199 | 107.48 | 512.51 | 628.5
0.47 | 0.011478 | 108.53 | 516.72 | 635.3
0.48 | 0.011907 | 109.74 | 520.83 | 642.1
0.49 | 0.012165 | 110.84 | 524.79 | 648.3
0.5 | 0.012651 | 112 | 528.54 | 654.6
0.51 | 0.012971 | 113.24 | 532.18 | 660.3
0.52 | 0.013439 | 114.26 | 535.8 | 666
0.53 | 0.013901 | 115.51 | 539.25 | 671.1
0.54 | 0.014371 | 116.71 | 542.66 | 676
0.55 | 0.014908 | 117.95 | 545.81 | 680.8
0.56 | 0.015383 | 119.17 | 549.04 | 685.2
0.57 | 0.015991 | 120.31 | 552.13 | 689.4
0.58 | 0.016413 | 121.58 | 555.16 | 693.2
0.59 | 0.017179 | 122.8 | 558.03 | 697.1
0.6 | 0.017723 | 124.09 | 560.75 | 700.4
0.61 | 0.018416 | 125.3 | 563.54 | 703.6
0.62 | 0.019058 | 126.57 | 566.2 | 706.8
0.63 | 0.019687 | 127.82 | 568.73 | 709.7
0.64 | 0.020418 | 129.15 | 571.2 | 712.5
0.65 | 0.021116 | 130.45 | 573.3 | 714.9
0.66 | 0.021961 | 131.58 | 575.7 | 716.8
0.67 | 0.022634 | 133.02 | 578 | 718.8
0.68 | 0.023571 | 134.2 | 580 | 721
0.69 | 0.024312 | 135.63 | 581.8 | 722.8
0.7 | 0.025143 | 137.01 | 584 | 724
0.71 | 0.026018 | 138.14 | 585.8 | 725.5
0.72 | 0.026901 | 139.56 | 587.8 | 726.9
0.73 | 0.027845 | 140.82 | 589.4 | 728.3
0.74 | 0.02863 | 142.14 | 591.2 | 729.3
0.75 | 0.029694 | 143.38 | 593 | 730.3
0.76 | 0.03061 | 144.72 | 594.4 | 731.1
0.77 | 0.03168 | 146.11 | 596 | 732.2
0.78 | 0.032567 | 147.41 | 597.6 | 733.1
0.79 | 0.033649 | 148.77 | 599 | 733.8
0.8 | 0.03459 | 149.98 | 600.3 | 734.5
0.81 | 0.035664 | 151.44 | 601.6 | 735.1
0.82 | 0.036875 | 152.8 | 602.8 | 735.3
0.83 | 0.037884 | 154.16 | 604.2 | 735.9
0.84 | 0.039076 | 155.6 | 605.2 | 736.7
0.85 | 0.040084 | 156.87 | 606.5 | 737.3
0.86 | 0.041463 | 158.41 | 607.6 | 737.7
0.87 | 0.042706 | 159.77 | 609 | 738.1
0.88 | 0.043885 | 161.24 | 610.1 | 738.3
0.89 | 0.045005 | 162.62 | 611 | 738.7
0.9 | 0.046383 | 163.98 | 612.2 | 738.8
0.91 | 0.047739 | 165.5 | 613.2 | 739.3
0.92 | 0.048801 | 166.93 | 614.6 | 739.7
0.93 | 0.050208 | 168.46 | 615.4 | 739.9
0.94 | 0.051509 | 169.82 | 616.4 | 740.5
0.95 | 0.053199 | 171.38 | 617.4 | 740.7
0.96 | 0.054117 | 172.81 | 618.6 | 740.9
0.97 | 0.055872 | 174.35 | 619.7 | 741
0.98 | 0.0572 | 175.85 | 620.6 | 741.2
0.99 | 0.05861 | 177.15 | 621.4 | 741.5
1 | 0.06008 | 178.75 | 622.7 | 741.8