## I-V Characteristic (mA-mm)
VDS (V) | VGS = -0.300 V | VGS = 0.100 V | VGS = 0.500 V | VGS = 0.900 V
0 | -4.6511e-05 | -0.5619 | -0.882 | -5.0992
0.01 | 0.0010126 | 8.081 | 15.883 | 13.169
0.02 | 0.0018051 | 15.959 | 32.631 | 31.149
0.03 | 0.0023829 | 23.35 | 49.34 | 49.386
0.04 | 0.0028363 | 30.2 | 66.1 | 67.3
0.05 | 0.0032075 | 36.432 | 82.54 | 85.45
0.06 | 0.0034654 | 42.003 | 98.98 | 103.02
0.07 | 0.0037401 | 47.164 | 115.33 | 120.81
0.08 | 0.0039256 | 51.587 | 131.28 | 138.33
0.09 | 0.004113 | 55.576 | 147.07 | 155.66
0.1 | 0.0043036 | 58.93 | 162.73 | 172.97
0.11 | 0.0044532 | 62.09 | 178.44 | 190.14
0.12 | 0.0046581 | 64.94 | 193.41 | 206.99
0.13 | 0.0047878 | 67.22 | 208.37 | 223.64
0.14 | 0.0049784 | 69.51 | 222.9 | 240.27
0.15 | 0.0051426 | 71.35 | 237.29 | 256.53
0.16 | 0.005298 | 73.07 | 251.51 | 272.58
0.17 | 0.0055089 | 74.66 | 265.11 | 288.4
0.18 | 0.0056335 | 75.92 | 278.44 | 303.85
0.19 | 0.00579 | 77.41 | 291.65 | 319.62
0.2 | 0.00596 | 78.37 | 304.35 | 334.57
0.21 | 0.006207 | 79.83 | 316.71 | 349.35
0.22 | 0.006342 | 80.6 | 328.64 | 364.04
0.23 | 0.006622 | 81.93 | 340.28 | 378.37
0.24 | 0.006757 | 83.02 | 351.52 | 392.47
0.25 | 0.007016 | 83.99 | 362.43 | 406.21
0.26 | 0.007174 | 85.39 | 372.85 | 419.67
0.27 | 0.007412 | 86.34 | 383 | 432.93
0.28 | 0.007624 | 87.77 | 392.57 | 445.97
0.29 | 0.007853 | 88.86 | 401.86 | 458.49
0.3 | 0.008084 | 90.13 | 410.82 | 470.8
0.31 | 0.008272 | 91.28 | 419.48 | 482.88
0.32 | 0.00856 | 92.58 | 427.58 | 494.53
0.33 | 0.008727 | 93.76 | 435.54 | 506.19
0.34 | 0.009035 | 94.96 | 443.03 | 517.14
0.35 | 0.009198 | 96.17 | 450.19 | 527.86
0.36 | 0.009523 | 97.19 | 457.11 | 538.36
0.37 | 0.009749 | 98.46 | 463.58 | 548.46
0.38 | 0.010005 | 99.51 | 469.86 | 558.38
0.39 | 0.010308 | 100.63 | 475.8 | 567.76
0.4 | 0.010575 | 101.89 | 481.46 | 577
0.41 | 0.010944 | 102.87 | 486.95 | 585.5
0.42 | 0.011144 | 104.07 | 492.08 | 594.1
0.43 | 0.011594 | 105.19 | 497.05 | 602.6
0.44 | 0.011829 | 106.29 | 501.76 | 610.3
0.45 | 0.012222 | 107.41 | 506.34 | 617.9
0.46 | 0.012478 | 108.48 | 510.69 | 625.2
0.47 | 0.012904 | 109.76 | 514.93 | 631.9
0.48 | 0.013298 | 110.8 | 518.99 | 638.7
0.49 | 0.013649 | 111.96 | 522.83 | 644.9
0.5 | 0.014206 | 113.01 | 526.69 | 651
0.51 | 0.01459 | 114.26 | 530.32 | 656.6
0.52 | 0.015195 | 115.51 | 533.93 | 662.3
0.53 | 0.015578 | 116.67 | 537.38 | 667.6
0.54 | 0.01623 | 117.95 | 540.75 | 672.3
0.55 | 0.016716 | 119.03 | 544 | 677.2
0.56 | 0.017338 | 120.23 | 547.18 | 681.3
0.57 | 0.017928 | 121.58 | 550.25 | 685.9
0.58 | 0.018586 | 122.76 | 553.23 | 689.6
0.59 | 0.019341 | 123.98 | 556.12 | 693.2
0.6 | 0.019924 | 125.27 | 558.95 | 696.5
0.61 | 0.020763 | 126.54 | 561.66 | 700
0.62 | 0.021431 | 127.93 | 564.36 | 703.2
0.63 | 0.022367 | 129.13 | 566.82 | 706
0.64 | 0.023023 | 130.35 | 569.35 | 708.8
0.65 | 0.023943 | 131.68 | 571.5 | 711.2
0.66 | 0.024801 | 132.97 | 573.9 | 713.3
0.67 | 0.025519 | 134.4 | 576 | 715.4
0.68 | 0.026562 | 135.67 | 578.2 | 717.6
0.69 | 0.027432 | 136.91 | 580.2 | 719.2
0.7 | 0.028509 | 138.28 | 582.2 | 720.8
0.71 | 0.029339 | 139.6 | 584.4 | 722.4
0.72 | 0.03043 | 140.94 | 586.2 | 724
0.73 | 0.031402 | 142.34 | 588 | 725.1
0.74 | 0.03244 | 143.59 | 589.4 | 726
0.75 | 0.033512 | 145.02 | 591.2 | 727.1
0.76 | 0.034617 | 146.33 | 592.8 | 727.9
0.77 | 0.035781 | 147.71 | 594.2 | 729.1
0.78 | 0.036693 | 148.97 | 595.8 | 729.9
0.79 | 0.038064 | 150.43 | 597.2 | 730.9
0.8 | 0.039251 | 151.72 | 598.8 | 731.5
0.81 | 0.040562 | 153.1 | 599.8 | 732.1
0.82 | 0.04171 | 154.57 | 601.2 | 732.7
0.83 | 0.043022 | 155.81 | 602.6 | 733.3
0.84 | 0.04427 | 157.35 | 603.7 | 733.9
0.85 | 0.045586 | 158.72 | 605.1 | 734.5
0.86 | 0.046785 | 160.19 | 606.2 | 734.9
0.87 | 0.048295 | 161.71 | 607.4 | 735.5
0.88 | 0.049799 | 163.04 | 608.6 | 735.6
0.89 | 0.050933 | 164.59 | 609.7 | 736.1
0.9 | 0.052614 | 166.06 | 610.7 | 736.3
0.91 | 0.053988 | 167.5 | 611.8 | 736.7
0.92 | 0.055402 | 168.94 | 613.1 | 737.3
0.93 | 0.056867 | 170.46 | 614 | 737.7
0.94 | 0.05842 | 171.92 | 615 | 737.9
0.95 | 0.06013 | 173.49 | 616.3 | 738.3
0.96 | 0.06145 | 174.97 | 617 | 738.3
0.97 | 0.06307 | 176.32 | 618.4 | 738.7
0.98 | 0.06485 | 177.96 | 619.2 | 739.1
0.99 | 0.06643 | 179.51 | 620.2 | 739.3
1 | 0.06802 | 181.02 | 621.4 | 739.5