## I-V Characteristic (mA-mm)
VDS (V) | VGS = -0.300 V | VGS = 0.100 V | VGS = 0.500 V | VGS = 0.900 V
0 | -3.348e-05 | -0.5764 | -0.8948 | -5.083
0.01 | 0.0009665 | 8.11 | 15.979 | 13.071
0.02 | 0.0017048 | 15.978 | 32.775 | 31.232
0.03 | 0.0022648 | 23.379 | 49.633 | 49.469
0.04 | 0.0026834 | 30.171 | 66.42 | 67.66
0.05 | 0.0030386 | 36.407 | 83.06 | 85.66
0.06 | 0.0032732 | 42.024 | 99.32 | 103.38
0.07 | 0.0035154 | 47.077 | 115.99 | 121.57
0.08 | 0.0037127 | 51.589 | 131.94 | 138.91
0.09 | 0.0038728 | 55.441 | 147.81 | 156.47
0.1 | 0.0040773 | 58.86 | 163.48 | 173.75
0.11 | 0.0041977 | 61.91 | 179.04 | 191
0.12 | 0.004381 | 64.88 | 194.36 | 208.11
0.13 | 0.0045119 | 67.06 | 209.35 | 224.9
0.14 | 0.0046542 | 69.35 | 223.88 | 241.32
0.15 | 0.0048397 | 71.25 | 238.45 | 257.8
0.16 | 0.0049471 | 72.81 | 252.68 | 274.21
0.17 | 0.0051577 | 74.45 | 266.26 | 289.88
0.18 | 0.0052743 | 75.64 | 279.67 | 305.54
0.19 | 0.0054621 | 77.16 | 292.93 | 321.18
0.2 | 0.0056451 | 78.08 | 305.66 | 336.27
0.21 | 0.005698 | 79.42 | 318.14 | 351.42
0.22 | 0.005953 | 80.35 | 330.09 | 365.91
0.23 | 0.006065 | 81.39 | 341.78 | 380.47
0.24 | 0.006311 | 82.64 | 353 | 394.55
0.25 | 0.006452 | 83.49 | 363.78 | 408.34
0.26 | 0.006685 | 84.89 | 374.36 | 422.12
0.27 | 0.006888 | 85.81 | 384.44 | 435.37
0.28 | 0.007031 | 87.12 | 394.06 | 448.3
0.29 | 0.007282 | 88.26 | 403.44 | 461.01
0.3 | 0.007431 | 89.46 | 412.46 | 473.52
0.31 | 0.007737 | 90.77 | 421.04 | 485.61
0.32 | 0.007839 | 91.82 | 429.19 | 497.28
0.33 | 0.008118 | 93.12 | 437.1 | 508.9
0.34 | 0.008291 | 94.23 | 444.75 | 520.1
0.35 | 0.008531 | 95.41 | 451.9 | 530.97
0.36 | 0.008779 | 96.46 | 458.75 | 541.43
0.37 | 0.009015 | 97.61 | 465.34 | 551.62
0.38 | 0.009264 | 98.76 | 471.6 | 561.55
0.39 | 0.009449 | 99.84 | 477.55 | 570.9
0.4 | 0.009805 | 100.94 | 483.25 | 580.2
0.41 | 0.009995 | 102 | 488.69 | 589
0.42 | 0.010348 | 103.17 | 493.87 | 597.8
0.43 | 0.010543 | 104.28 | 498.81 | 605.8
0.44 | 0.010938 | 105.36 | 503.61 | 613.8
0.45 | 0.011165 | 106.57 | 508.11 | 621.4
0.46 | 0.011483 | 107.53 | 512.56 | 628.7
0.47 | 0.011861 | 108.74 | 516.75 | 635.3
0.48 | 0.012181 | 109.81 | 520.87 | 641.9
0.49 | 0.01262 | 111.02 | 524.72 | 648.3
0.5 | 0.012888 | 112.13 | 528.51 | 654.5
0.51 | 0.013429 | 113.32 | 532.21 | 660.3
0.52 | 0.013752 | 114.49 | 535.78 | 665.8
0.53 | 0.014333 | 115.65 | 539.3 | 671
0.54 | 0.014744 | 116.87 | 542.55 | 676
0.55 | 0.015334 | 117.89 | 545.84 | 680.5
0.56 | 0.015856 | 119.23 | 549.01 | 685.2
0.57 | 0.016282 | 120.44 | 552.12 | 689.4
0.58 | 0.016937 | 121.72 | 555.09 | 693.2
0.59 | 0.017481 | 123.03 | 557.96 | 696.8
0.6 | 0.018303 | 124.14 | 560.79 | 700.4
0.61 | 0.018872 | 125.47 | 563.55 | 703.6
0.62 | 0.019581 | 126.75 | 566.13 | 706.6
0.63 | 0.020135 | 127.97 | 568.64 | 709.3
0.64 | 0.020922 | 129.26 | 570.9 | 712.3
0.65 | 0.02169 | 130.55 | 573.4 | 714.6
0.66 | 0.022442 | 131.92 | 575.6 | 716.5
0.67 | 0.023303 | 133.21 | 578 | 718.8
0.68 | 0.023983 | 134.56 | 580 | 720.8
0.69 | 0.024956 | 135.67 | 581.9 | 722.4
0.7 | 0.02572 | 137.07 | 583.8 | 724
0.71 | 0.026691 | 138.43 | 586.2 | 725.5
0.72 | 0.027429 | 139.72 | 587.6 | 726.9
0.73 | 0.028451 | 141.06 | 589.4 | 728.1
0.74 | 0.029413 | 142.24 | 591.2 | 729
0.75 | 0.030234 | 143.64 | 592.8 | 730.3
0.76 | 0.031278 | 145.02 | 594.2 | 731.3
0.77 | 0.032346 | 146.27 | 595.8 | 731.9
0.78 | 0.033332 | 147.71 | 597.6 | 732.9
0.79 | 0.034323 | 148.94 | 598.8 | 733.4
0.8 | 0.035543 | 150.38 | 600.2 | 734.1
0.81 | 0.036546 | 151.76 | 601.4 | 734.7
0.82 | 0.037628 | 153.16 | 602.7 | 735.1
0.83 | 0.038753 | 154.48 | 604.2 | 735.6
0.84 | 0.039867 | 155.89 | 605.4 | 736.3
0.85 | 0.041135 | 157.35 | 606.6 | 736.7
0.86 | 0.042191 | 158.76 | 607.5 | 737.3
0.87 | 0.043576 | 160.22 | 609 | 737.7
0.88 | 0.044741 | 161.48 | 610.3 | 738.1
0.89 | 0.046001 | 163.03 | 611.2 | 738.3
0.9 | 0.047262 | 164.5 | 612.2 | 738.5
0.91 | 0.048554 | 165.93 | 613.4 | 738.8
0.92 | 0.050049 | 167.55 | 614.4 | 739.3
0.93 | 0.051246 | 168.82 | 615.5 | 739.5
0.94 | 0.052592 | 170.35 | 616.5 | 739.9
0.95 | 0.053979 | 171.89 | 617.4 | 740.2
0.96 | 0.055448 | 173.36 | 618.6 | 740.7
0.97 | 0.056607 | 174.88 | 619.6 | 740.9
0.98 | 0.05832 | 176.36 | 620.6 | 740.9
0.99 | 0.05978 | 177.83 | 621.8 | 741.3
1 | 0.06136 | 179.34 | 622.8 | 741.5