## I-V Characteristic (mA-mm)
VDS (V) | VGS = -0.300 V | VGS = 0.100 V | VGS = 0.500 V | VGS = 0.900 V
0 | -3.6826e-05 | -0.51902 | -1.0529 | -5.288
0.01 | 0.0008128 | 7.569 | 15.592 | 12.762
0.02 | 0.0014481 | 15.175 | 31.74 | 30.222
0.03 | 0.0019137 | 22.109 | 47.957 | 47.733
0.04 | 0.0022735 | 28.587 | 64.35 | 65.46
0.05 | 0.002571 | 34.363 | 80.34 | 82.82
0.06 | 0.002775 | 39.709 | 96.19 | 100.18
0.07 | 0.0029909 | 44.376 | 111.99 | 117.47
0.08 | 0.0031407 | 48.649 | 127.75 | 134.76
0.09 | 0.0032821 | 52.249 | 143.08 | 151.46
0.1 | 0.0034496 | 55.553 | 158.19 | 168.27
0.11 | 0.0035613 | 58.17 | 173.38 | 185.13
0.12 | 0.0037249 | 60.73 | 188.27 | 201.48
0.13 | 0.003829 | 63.08 | 202.73 | 217.91
0.14 | 0.0039652 | 64.9 | 216.99 | 233.96
0.15 | 0.0040999 | 66.86 | 231.05 | 249.93
0.16 | 0.0042085 | 68.22 | 244.75 | 265.56
0.17 | 0.0043821 | 69.82 | 258.27 | 281.24
0.18 | 0.0044765 | 70.95 | 271.25 | 296.34
0.19 | 0.0046297 | 72.17 | 284.13 | 311.54
0.2 | 0.0047891 | 73.41 | 296.55 | 326.33
0.21 | 0.0049061 | 74.17 | 308.58 | 340.88
0.22 | 0.0051083 | 75.53 | 320.43 | 355.33
0.23 | 0.005198 | 76.19 | 331.86 | 369.38
0.24 | 0.005405 | 77.37 | 342.76 | 383.16
0.25 | 0.0055408 | 78.23 | 353.42 | 396.7
0.26 | 0.0056777 | 79.22 | 363.64 | 409.85
0.27 | 0.005767 | 80.45 | 373.59 | 423.17
0.28 | 0.005991 | 81.37 | 383.08 | 435.73
0.29 | 0.006144 | 82.66 | 392.2 | 448.19
0.3 | 0.006306 | 83.7 | 400.92 | 460.39
0.31 | 0.006529 | 84.97 | 409.45 | 472.44
0.32 | 0.006676 | 85.89 | 417.44 | 483.99
0.33 | 0.006931 | 87.15 | 425.2 | 495.39
0.34 | 0.007039 | 88.22 | 432.55 | 506.42
0.35 | 0.007302 | 89.35 | 439.6 | 517.14
0.36 | 0.007414 | 90.54 | 446.44 | 527.73
0.37 | 0.007678 | 91.52 | 452.83 | 537.76
0.38 | 0.007853 | 92.65 | 458.92 | 547.54
0.39 | 0.008096 | 93.73 | 464.71 | 557.08
0.4 | 0.008291 | 94.76 | 470.43 | 566.24
0.41 | 0.008479 | 95.83 | 475.73 | 575
0.42 | 0.008789 | 96.84 | 480.86 | 583.4
0.43 | 0.008939 | 97.95 | 485.71 | 591.8
0.44 | 0.009289 | 98.91 | 490.53 | 599.9
0.45 | 0.009414 | 100.02 | 495.07 | 607.5
0.46 | 0.00976 | 100.96 | 499.4 | 614.8
0.47 | 0.009983 | 102.1 | 503.62 | 621.8
0.48 | 0.010306 | 103.18 | 507.77 | 628.5
0.49 | 0.01061 | 104.35 | 511.75 | 635.1
0.5 | 0.01093 | 105.39 | 515.52 | 640.9
0.51 | 0.011294 | 106.37 | 519.27 | 646.9
0.52 | 0.011611 | 107.63 | 522.99 | 652.3
0.53 | 0.012078 | 108.76 | 526.45 | 658
0.54 | 0.012393 | 109.86 | 529.93 | 662.9
0.55 | 0.012883 | 111.08 | 533.16 | 667.7
0.56 | 0.013221 | 112.13 | 536.54 | 672.5
0.57 | 0.01377 | 113.4 | 539.61 | 676.4
0.58 | 0.014196 | 114.66 | 542.65 | 680.4
0.59 | 0.014684 | 115.81 | 545.62 | 684.4
0.6 | 0.015253 | 117.03 | 548.47 | 688.2
0.61 | 0.015732 | 118.25 | 551.32 | 691.6
0.62 | 0.016361 | 119.49 | 553.96 | 694.8
0.63 | 0.016828 | 120.68 | 556.6 | 697.8
0.64 | 0.017513 | 122.02 | 559.04 | 700.4
0.65 | 0.018079 | 123.15 | 561.52 | 703
0.66 | 0.018785 | 124.47 | 563.88 | 705.3
0.67 | 0.019332 | 125.76 | 566.11 | 707.7
0.68 | 0.020082 | 127.02 | 568.39 | 709.6
0.69 | 0.020794 | 128.42 | 570.3 | 711.7
0.7 | 0.021351 | 129.52 | 572.3 | 713.2
0.71 | 0.022224 | 130.88 | 574.1 | 714.8
0.72 | 0.022848 | 132.22 | 575.9 | 716.2
0.73 | 0.02369 | 133.5 | 578 | 717.6
0.74 | 0.024381 | 134.81 | 579.8 | 718.8
0.75 | 0.025162 | 136.11 | 581.6 | 720.1
0.76 | 0.025953 | 137.46 | 583 | 721.3
0.77 | 0.026794 | 138.71 | 584.4 | 722
0.78 | 0.027508 | 140.05 | 585.8 | 723
0.79 | 0.028417 | 141.3 | 587.6 | 723.8
0.8 | 0.029315 | 142.72 | 588.8 | 724.7
0.81 | 0.030055 | 144.05 | 590.2 | 725.3
0.82 | 0.031132 | 145.42 | 591.7 | 726
0.83 | 0.031958 | 146.81 | 593 | 726.7
0.84 | 0.032936 | 148.05 | 594.2 | 727.1
0.85 | 0.033894 | 149.49 | 595.4 | 727.7
0.86 | 0.03496 | 150.92 | 596.6 | 728.3
0.87 | 0.035897 | 152.26 | 597.8 | 728.7
0.88 | 0.036693 | 153.72 | 599 | 729.3
0.89 | 0.037885 | 155.07 | 600.1 | 729.5
0.9 | 0.038928 | 156.53 | 601.2 | 729.9
0.91 | 0.039938 | 157.99 | 602.2 | 730.3
0.92 | 0.040964 | 159.39 | 603.4 | 730.7
0.93 | 0.0422 | 160.81 | 604.4 | 731.5
0.94 | 0.043271 | 162.22 | 605.4 | 731.5
0.95 | 0.044432 | 163.69 | 606.7 | 731.9
0.96 | 0.045536 | 165.13 | 607.4 | 732.3
0.97 | 0.046755 | 166.63 | 608.6 | 732.3
0.98 | 0.047852 | 167.86 | 609.9 | 732.7
0.99 | 0.048925 | 169.54 | 610.6 | 733.1
1 | 0.050363 | 170.98 | 611.8 | 733.5