## I-V Characteristic (mA-mm)
VDS (V) | VGS = -0.300 V | VGS = 0.100 V | VGS = 0.500 V | VGS = 0.900 V
0 | -3.7349e-05 | -0.5225 | -1.0121 | -5.139
0.01 | 0.0008468 | 7.638 | 15.362 | 12.531
0.02 | 0.0014882 | 15.218 | 31.683 | 30.11
0.03 | 0.0019976 | 22.221 | 47.728 | 47.456
0.04 | 0.0023653 | 28.737 | 64.16 | 65.22
0.05 | 0.0026614 | 34.615 | 79.89 | 82.47
0.06 | 0.0029185 | 39.877 | 96.07 | 100.15
0.07 | 0.0031019 | 44.735 | 111.84 | 117.21
0.08 | 0.0033021 | 48.834 | 127.25 | 133.98
0.09 | 0.003426 | 52.687 | 142.6 | 151.1
0.1 | 0.003582 | 55.862 | 157.83 | 167.63
0.11 | 0.0037479 | 58.66 | 173 | 184.55
0.12 | 0.003862 | 61.18 | 187.69 | 200.82
0.13 | 0.0040334 | 63.55 | 202.08 | 217.15
0.14 | 0.0041242 | 65.6 | 216.4 | 233.06
0.15 | 0.0042991 | 67.26 | 230.62 | 249.08
0.16 | 0.0044446 | 69.03 | 244.1 | 264.85
0.17 | 0.0045505 | 70.19 | 257.64 | 280.14
0.18 | 0.0047424 | 71.79 | 270.63 | 295.25
0.19 | 0.004836 | 72.81 | 283.47 | 310.36
0.2 | 0.0050259 | 73.97 | 296.03 | 325.44
0.21 | 0.0051639 | 75.04 | 308.06 | 339.73
0.22 | 0.0053207 | 75.94 | 319.68 | 353.9
0.23 | 0.0055384 | 77.15 | 331.08 | 368.19
0.24 | 0.0056209 | 77.88 | 342.21 | 381.73
0.25 | 0.005726 | 79.2 | 352.84 | 395.38
0.26 | 0.005936 | 79.97 | 362.98 | 408.53
0.27 | 0.006141 | 81.19 | 372.94 | 421.63
0.28 | 0.006269 | 82.38 | 382.52 | 434.25
0.29 | 0.006523 | 83.4 | 391.63 | 446.63
0.3 | 0.006641 | 84.71 | 400.31 | 458.91
0.31 | 0.006917 | 85.73 | 408.95 | 470.78
0.32 | 0.006997 | 87.03 | 416.89 | 482.22
0.33 | 0.007289 | 88.1 | 424.75 | 493.65
0.34 | 0.007419 | 89.28 | 432.12 | 504.81
0.35 | 0.007654 | 90.32 | 439.2 | 515.3
0.36 | 0.007881 | 91.43 | 445.95 | 525.78
0.37 | 0.008046 | 92.52 | 452.37 | 535.8
0.38 | 0.008345 | 93.62 | 458.49 | 545.64
0.39 | 0.008488 | 94.76 | 464.35 | 555.2
0.4 | 0.00881 | 95.59 | 470.05 | 564.31
0.41 | 0.00894 | 96.87 | 475.34 | 573.2
0.42 | 0.009278 | 97.9 | 480.46 | 581.6
0.43 | 0.009438 | 98.95 | 485.37 | 589.8
0.44 | 0.009803 | 100.07 | 490.18 | 597.8
0.45 | 0.01001 | 101.02 | 494.69 | 605.1
0.46 | 0.010269 | 102.18 | 498.99 | 612.6
0.47 | 0.010624 | 103.26 | 503.23 | 619.6
0.48 | 0.01089 | 104.38 | 507.33 | 626.1
0.49 | 0.011337 | 105.41 | 511.32 | 632.7
0.5 | 0.011544 | 106.55 | 515.12 | 638.7
0.51 | 0.011973 | 107.65 | 518.88 | 644.9
0.52 | 0.012249 | 108.81 | 522.55 | 650.2
0.53 | 0.012747 | 110.01 | 525.98 | 655.5
0.54 | 0.013147 | 111.02 | 529.42 | 660.5
0.55 | 0.013618 | 112.28 | 532.76 | 665.4
0.56 | 0.014127 | 113.45 | 536.03 | 669.9
0.57 | 0.014459 | 114.65 | 539.16 | 674.4
0.58 | 0.015114 | 115.89 | 542.17 | 678.4
0.59 | 0.015521 | 116.99 | 545.15 | 682.2
0.6 | 0.016185 | 118.24 | 548.07 | 685.6
0.61 | 0.01664 | 119.55 | 550.81 | 689.1
0.62 | 0.017368 | 120.76 | 553.44 | 692.4
0.63 | 0.017955 | 122.06 | 556.12 | 695.2
0.64 | 0.018514 | 123.3 | 558.68 | 698
0.65 | 0.019217 | 124.6 | 561.07 | 700.6
0.66 | 0.019835 | 125.85 | 563.46 | 703.2
0.67 | 0.020552 | 127.13 | 565.62 | 705.3
0.68 | 0.021164 | 128.34 | 567.92 | 707.4
0.69 | 0.02207 | 129.75 | 569.6 | 709.3
0.7 | 0.022729 | 130.97 | 571.7 | 710.8
0.71 | 0.023574 | 132.32 | 573.9 | 712.5
0.72 | 0.02435 | 133.68 | 575.7 | 714.1
0.73 | 0.025105 | 134.82 | 577.4 | 715.5
0.74 | 0.025855 | 136.23 | 579 | 716.7
0.75 | 0.026704 | 137.51 | 581.2 | 717.8
0.76 | 0.02768 | 138.87 | 582.6 | 718.8
0.77 | 0.02844 | 140.2 | 584.4 | 719.7
0.78 | 0.0294 | 141.5 | 585.6 | 720.8
0.79 | 0.030117 | 142.92 | 587.2 | 721.9
0.8 | 0.031168 | 144.22 | 588.4 | 722.4
0.81 | 0.032092 | 145.62 | 590 | 723.3
0.82 | 0.03315 | 146.93 | 591.1 | 723.8
0.83 | 0.034029 | 148.29 | 592.4 | 724.3
0.84 | 0.035127 | 149.69 | 594 | 725.3
0.85 | 0.036252 | 151.11 | 595 | 725.8
0.86 | 0.037134 | 152.44 | 596.2 | 726.3
0.87 | 0.038319 | 153.8 | 597.6 | 726.7
0.88 | 0.039212 | 155.31 | 598.6 | 727.1
0.89 | 0.040557 | 156.81 | 599.8 | 727.7
0.9 | 0.041425 | 158.11 | 601 | 727.9
0.91 | 0.042597 | 159.71 | 601.8 | 728.7
0.92 | 0.04381 | 161 | 603 | 728.7
0.93 | 0.044995 | 162.5 | 604.2 | 729.1
0.94 | 0.046193 | 164.01 | 605.1 | 729.5
0.95 | 0.047445 | 165.41 | 606.3 | 729.9
0.96 | 0.04862 | 167.02 | 607.4 | 730.3
0.97 | 0.049867 | 168.33 | 608.2 | 730.6
0.98 | 0.051215 | 169.88 | 609.5 | 730.9
0.99 | 0.05242 | 171.35 | 610.4 | 731.1
1 | 0.053812 | 172.86 | 611.5 | 731.5