## I-V Characteristic (mA-mm)
VDS (V) | VGS = -0.300 V | VGS = 0.100 V | VGS = 0.500 V | VGS = 0.900 V
0 | -5.045e-05 | -0.5792 | -0.9753 | -5.128
0.01 | 0.0008974 | 7.699 | 15.416 | 12.584
0.02 | 0.0015946 | 15.384 | 31.687 | 30.162
0.03 | 0.0020948 | 22.413 | 47.849 | 47.602
0.04 | 0.0025159 | 29.031 | 64.08 | 65.26
0.05 | 0.0028183 | 35.011 | 80.09 | 82.67
0.06 | 0.0030815 | 40.303 | 96.25 | 100.13
0.07 | 0.0033176 | 45.231 | 111.94 | 117.27
0.08 | 0.0034709 | 49.386 | 127.49 | 134.24
0.09 | 0.0036857 | 53.32 | 142.82 | 151.16
0.1 | 0.0038129 | 56.554 | 158.03 | 167.73
0.11 | 0.0039683 | 59.36 | 173.32 | 184.77
0.12 | 0.0041385 | 61.98 | 187.97 | 201.08
0.13 | 0.0042585 | 64.3 | 202.48 | 217.18
0.14 | 0.0044425 | 66.5 | 216.75 | 233.26
0.15 | 0.0045429 | 68.14 | 230.78 | 249.24
0.16 | 0.004727 | 70.04 | 244.53 | 264.98
0.17 | 0.0048808 | 71.21 | 257.96 | 280.3
0.18 | 0.0050069 | 72.77 | 270.86 | 295.43
0.19 | 0.0052339 | 73.88 | 283.83 | 310.57
0.2 | 0.0053139 | 74.98 | 296.43 | 325.45
0.21 | 0.0055096 | 76.21 | 308.43 | 339.83
0.22 | 0.0056704 | 77.02 | 320.24 | 354.14
0.23 | 0.005773 | 78.37 | 331.64 | 368.22
0.24 | 0.006001 | 79.08 | 342.68 | 381.89
0.25 | 0.006143 | 80.31 | 353.41 | 395.59
0.26 | 0.006381 | 81.25 | 363.59 | 408.72
0.27 | 0.006485 | 82.42 | 373.58 | 421.62
0.28 | 0.006758 | 83.62 | 383.04 | 434.37
0.29 | 0.006879 | 84.71 | 392.14 | 446.67
0.3 | 0.007143 | 86.05 | 401.01 | 458.91
0.31 | 0.007309 | 87.05 | 409.51 | 470.75
0.32 | 0.007525 | 88.34 | 417.52 | 482.19
0.33 | 0.007767 | 89.47 | 425.35 | 493.63
0.34 | 0.007942 | 90.64 | 432.81 | 504.64
0.35 | 0.008241 | 91.76 | 439.85 | 515.25
0.36 | 0.00837 | 92.9 | 446.71 | 525.63
0.37 | 0.008719 | 93.98 | 453.04 | 535.71
0.38 | 0.00883 | 95.07 | 459.28 | 545.46
0.39 | 0.009139 | 96.2 | 465.11 | 554.92
0.4 | 0.009312 | 97.19 | 470.74 | 564.07
0.41 | 0.009637 | 98.33 | 476.1 | 572.8
0.42 | 0.009887 | 99.45 | 481.23 | 581.6
0.43 | 0.010104 | 100.5 | 486.15 | 589.3
0.44 | 0.010478 | 101.66 | 490.79 | 597.6
0.45 | 0.010672 | 102.61 | 495.35 | 605
0.46 | 0.011093 | 103.74 | 499.72 | 612.4
0.47 | 0.011289 | 104.82 | 503.91 | 619.2
0.48 | 0.011749 | 105.89 | 508.01 | 625.9
0.49 | 0.011993 | 107.15 | 511.9 | 632.3
0.5 | 0.012425 | 108.17 | 515.76 | 638.1
0.51 | 0.012826 | 109.37 | 519.42 | 644.1
0.52 | 0.013224 | 110.44 | 523.03 | 649.4
0.53 | 0.013718 | 111.62 | 526.5 | 654.9
0.54 | 0.014055 | 112.78 | 529.9 | 659.8
0.55 | 0.014627 | 113.9 | 533.2 | 664.9
0.56 | 0.015024 | 115.2 | 536.46 | 669.3
0.57 | 0.015705 | 116.34 | 539.6 | 673.5
0.58 | 0.01613 | 117.69 | 542.53 | 677.6
0.59 | 0.016792 | 118.67 | 545.5 | 681.2
0.6 | 0.017374 | 120.07 | 548.38 | 685.2
0.61 | 0.018009 | 121.26 | 551.14 | 688.6
0.62 | 0.018694 | 122.57 | 553.89 | 691.6
0.63 | 0.019292 | 123.89 | 556.41 | 694.6
0.64 | 0.020149 | 125.03 | 559 | 697.2
0.65 | 0.020683 | 126.35 | 561.41 | 700
0.66 | 0.021561 | 127.69 | 563.76 | 702.5
0.67 | 0.022202 | 128.94 | 565.96 | 704.4
0.68 | 0.023037 | 130.28 | 568.2 | 706.6
0.69 | 0.023737 | 131.54 | 569.9 | 708.4
0.7 | 0.024652 | 132.88 | 572.3 | 710.1
0.71 | 0.02546 | 134.16 | 574.4 | 712
0.72 | 0.026167 | 135.54 | 576.1 | 713.5
0.73 | 0.027153 | 136.79 | 577.8 | 714.9
0.74 | 0.028066 | 138.13 | 579.6 | 716
0.75 | 0.029034 | 139.46 | 581.6 | 717.1
0.76 | 0.029758 | 140.8 | 583 | 718.4
0.77 | 0.030806 | 142.22 | 584.8 | 719.2
0.78 | 0.031812 | 143.35 | 586.2 | 720.1
0.79 | 0.032777 | 144.78 | 587.6 | 721
0.8 | 0.033694 | 146.2 | 588.7 | 722
0.81 | 0.034794 | 147.46 | 590.2 | 722.6
0.82 | 0.03596 | 148.98 | 591.7 | 723.2
0.83 | 0.036867 | 150.25 | 593 | 724
0.84 | 0.038169 | 151.76 | 594 | 724.7
0.85 | 0.039138 | 153.08 | 595.1 | 725.1
0.86 | 0.040331 | 154.56 | 596.8 | 725.5
0.87 | 0.041508 | 155.85 | 597.8 | 726.5
0.88 | 0.042728 | 157.31 | 599 | 726.7
0.89 | 0.043918 | 158.76 | 600.1 | 727.1
0.9 | 0.044995 | 160.17 | 601.2 | 727.5
0.91 | 0.046467 | 161.7 | 602.2 | 727.9
0.92 | 0.047685 | 162.97 | 603.5 | 728.3
0.93 | 0.048955 | 164.53 | 604.4 | 728.7
0.94 | 0.050136 | 166.02 | 605.4 | 729.1
0.95 | 0.051632 | 167.47 | 606.7 | 729.2
0.96 | 0.052933 | 169.07 | 607.8 | 729.7
0.97 | 0.05436 | 170.43 | 608.6 | 730.3
0.98 | 0.055797 | 171.98 | 609.8 | 730.6
0.99 | 0.05714 | 173.4 | 610.7 | 730.9
1 | 0.0582 | 174.91 | 611.8 | 731.1