## I-V Characteristic (mA-mm)
VDS (V) | VGS = -0.300 V | VGS = 0.100 V | VGS = 0.500 V | VGS = 0.900 V
0 | -3.8157e-05 | -0.5321 | -1.0622 | -5.196
0.01 | 0.0008409 | 7.621 | 15.364 | 12.634
0.02 | 0.0014894 | 15.242 | 31.909 | 30.478
0.03 | 0.0019692 | 22.389 | 48.053 | 47.896
0.04 | 0.0023583 | 28.796 | 64.28 | 65.72
0.05 | 0.0026265 | 34.74 | 80.49 | 82.82
0.06 | 0.0028857 | 39.978 | 96.38 | 100.24
0.07 | 0.0030823 | 44.83 | 112.08 | 117.63
0.08 | 0.0032529 | 49.01 | 127.79 | 134.49
0.09 | 0.0034435 | 52.774 | 143.46 | 151.73
0.1 | 0.0035554 | 56.151 | 158.39 | 168.48
0.11 | 0.0037254 | 58.76 | 173.59 | 185.13
0.12 | 0.0038481 | 61.51 | 188.45 | 201.54
0.13 | 0.0039774 | 63.61 | 202.94 | 217.83
0.14 | 0.0041417 | 65.88 | 217.2 | 234.1
0.15 | 0.0042361 | 67.46 | 231.34 | 249.93
0.16 | 0.0044235 | 69.18 | 245.06 | 265.54
0.17 | 0.0045263 | 70.67 | 258.41 | 281.1
0.18 | 0.0046927 | 71.79 | 271.44 | 296.4
0.19 | 0.004857 | 73.31 | 284.49 | 311.45
0.2 | 0.0049543 | 74.11 | 296.95 | 326.35
0.21 | 0.0051608 | 75.46 | 308.86 | 340.87
0.22 | 0.0052694 | 76.28 | 320.72 | 354.95
0.23 | 0.0054549 | 77.37 | 332.35 | 369.4
0.24 | 0.0056291 | 78.36 | 343.15 | 383.1
0.25 | 0.005713 | 79.27 | 353.85 | 396.49
0.26 | 0.005946 | 80.53 | 364.12 | 409.74
0.27 | 0.006054 | 81.43 | 374.09 | 422.83
0.28 | 0.006313 | 82.81 | 383.55 | 435.65
0.29 | 0.00644 | 83.64 | 392.76 | 447.94
0.3 | 0.006699 | 84.97 | 401.49 | 460.1
0.31 | 0.006815 | 86.14 | 409.9 | 472.1
0.32 | 0.007044 | 87.19 | 417.93 | 483.43
0.33 | 0.007225 | 88.5 | 425.78 | 494.89
0.34 | 0.007422 | 89.45 | 433.26 | 505.95
0.35 | 0.007658 | 90.73 | 440.16 | 516.57
0.36 | 0.007824 | 91.72 | 446.95 | 526.9
0.37 | 0.008121 | 92.89 | 453.45 | 537.1
0.38 | 0.008224 | 93.91 | 459.59 | 546.86
0.39 | 0.008532 | 95 | 465.38 | 556.33
0.4 | 0.008662 | 96.17 | 471 | 565.43
0.41 | 0.008983 | 97.11 | 476.39 | 574.1
0.42 | 0.009174 | 98.21 | 481.44 | 582.3
0.43 | 0.009469 | 99.19 | 486.32 | 591
0.44 | 0.009745 | 100.31 | 491.02 | 598.9
0.45 | 0.009931 | 101.42 | 495.55 | 606.4
0.46 | 0.010269 | 102.44 | 499.92 | 613.5
0.47 | 0.010503 | 103.66 | 504.04 | 620.6
0.48 | 0.010927 | 104.56 | 508.12 | 627.5
0.49 | 0.011125 | 105.71 | 512.02 | 633.5
0.5 | 0.011569 | 106.85 | 515.84 | 639.6
0.51 | 0.011848 | 107.94 | 519.57 | 645.3
0.52 | 0.012262 | 109.13 | 523.11 | 651.3
0.53 | 0.012648 | 110.22 | 526.64 | 656.5
0.54 | 0.013069 | 111.4 | 530.01 | 661.4
0.55 | 0.01357 | 112.6 | 533.39 | 666.1
0.56 | 0.013928 | 113.73 | 536.52 | 670.9
0.57 | 0.014535 | 114.82 | 539.6 | 674.8
0.58 | 0.01492 | 116.04 | 542.63 | 679
0.59 | 0.015562 | 117.31 | 545.58 | 683
0.6 | 0.016023 | 118.49 | 548.48 | 686.6
0.61 | 0.016634 | 119.8 | 551.11 | 690
0.62 | 0.017212 | 120.94 | 553.88 | 692.8
0.63 | 0.017735 | 122.18 | 556.49 | 696.2
0.64 | 0.018517 | 123.54 | 559 | 699
0.65 | 0.019078 | 124.71 | 561.43 | 701.4
0.66 | 0.019786 | 126.05 | 563.72 | 703.6
0.67 | 0.020348 | 127.25 | 566.02 | 705.8
0.68 | 0.021177 | 128.62 | 568.18 | 708
0.69 | 0.02184 | 129.89 | 570.2 | 710
0.7 | 0.022643 | 131.12 | 572.3 | 711.7
0.71 | 0.023365 | 132.4 | 574.1 | 713.2
0.72 | 0.024155 | 133.68 | 575.8 | 714.6
0.73 | 0.024901 | 135.06 | 578 | 716.1
0.74 | 0.025535 | 136.28 | 579.4 | 717.2
0.75 | 0.02653 | 137.62 | 581.2 | 718.4
0.76 | 0.02739 | 138.79 | 582.8 | 719.5
0.77 | 0.028289 | 140.13 | 584.4 | 720.5
0.78 | 0.029104 | 141.66 | 585.5 | 721.7
0.79 | 0.030049 | 142.86 | 587.4 | 722.1
0.8 | 0.030908 | 144.3 | 588.6 | 723.3
0.81 | 0.031877 | 145.5 | 590.4 | 723.9
0.82 | 0.032778 | 146.93 | 591.4 | 724.5
0.83 | 0.033776 | 148.29 | 592.8 | 724.9
0.84 | 0.034824 | 149.61 | 594.2 | 725.7
0.85 | 0.035765 | 151.02 | 595.3 | 726.5
0.86 | 0.036931 | 152.38 | 596.5 | 726.7
0.87 | 0.037869 | 153.82 | 597.4 | 727.4
0.88 | 0.039082 | 155.24 | 598.8 | 727.9
0.89 | 0.040052 | 156.65 | 599.8 | 728.3
0.9 | 0.041198 | 157.93 | 601 | 728.7
0.91 | 0.042344 | 159.43 | 602.1 | 729.1
0.92 | 0.043216 | 161 | 603.2 | 729.2
0.93 | 0.044568 | 162.51 | 604.2 | 729.9
0.94 | 0.045808 | 163.97 | 605.3 | 730.1
0.95 | 0.046964 | 165.25 | 606.3 | 730.6
0.96 | 0.048094 | 166.89 | 607.4 | 730.9
0.97 | 0.049403 | 168.32 | 608.5 | 731.1
0.98 | 0.05071 | 169.78 | 609.4 | 731.5
0.99 | 0.052 | 171.33 | 610.4 | 731.9
1 | 0.053307 | 172.72 | 611.7 | 732.2