## I-V Characteristic (mA-mm)
VDS (V) | VGS = -0.300 V | VGS = 0.100 V | VGS = 0.500 V | VGS = 0.900 V
0 | -4.2915e-05 | -0.5745 | -0.9962 | -5.182
0.01 | 0.0008897 | 7.746 | 15.428 | 12.536
0.02 | 0.0015774 | 15.454 | 31.725 | 30.092
0.03 | 0.0020862 | 22.535 | 47.82 | 47.636
0.04 | 0.0025043 | 29.193 | 64.24 | 65.24
0.05 | 0.0027873 | 35.198 | 80.25 | 82.56
0.06 | 0.0030654 | 40.547 | 96.29 | 100.06
0.07 | 0.0032641 | 45.465 | 112.06 | 117.29
0.08 | 0.0034539 | 49.665 | 127.59 | 134.24
0.09 | 0.0036485 | 53.655 | 142.96 | 151.1
0.1 | 0.0037593 | 56.885 | 158.09 | 167.86
0.11 | 0.0039524 | 59.79 | 173.4 | 184.89
0.12 | 0.0040719 | 62.33 | 188.08 | 201.12
0.13 | 0.0042013 | 64.67 | 202.54 | 217.29
0.14 | 0.0043778 | 66.8 | 216.81 | 233.42
0.15 | 0.0044782 | 68.44 | 231.09 | 249.21
0.16 | 0.0046743 | 70.37 | 244.62 | 265.06
0.17 | 0.0047825 | 71.57 | 258.12 | 280.39
0.18 | 0.0049743 | 73.1 | 271.17 | 295.55
0.19 | 0.0051314 | 74.27 | 284.08 | 310.65
0.2 | 0.0052516 | 75.32 | 296.63 | 325.51
0.21 | 0.0054644 | 76.54 | 308.68 | 340.07
0.22 | 0.005575 | 77.38 | 320.46 | 354.23
0.23 | 0.005736 | 78.64 | 331.9 | 368.38
0.24 | 0.005885 | 79.36 | 342.86 | 382.12
0.25 | 0.006118 | 80.69 | 353.7 | 395.76
0.26 | 0.006265 | 81.55 | 363.88 | 408.87
0.27 | 0.006509 | 82.71 | 373.77 | 421.92
0.28 | 0.006603 | 83.9 | 383.37 | 434.64
0.29 | 0.006881 | 84.91 | 392.53 | 446.9
0.3 | 0.007001 | 86.25 | 401.27 | 459.24
0.31 | 0.007219 | 87.35 | 409.82 | 471.1
0.32 | 0.007445 | 88.57 | 417.85 | 482.55
0.33 | 0.007654 | 89.74 | 425.73 | 493.91
0.34 | 0.007899 | 90.76 | 433.1 | 504.84
0.35 | 0.008008 | 91.98 | 440.19 | 515.57
0.36 | 0.008317 | 93.02 | 447.02 | 526
0.37 | 0.008447 | 94.18 | 453.38 | 536
0.38 | 0.008786 | 95.19 | 459.6 | 545.78
0.39 | 0.008909 | 96.3 | 465.42 | 555.3
0.4 | 0.009236 | 97.31 | 471.11 | 564.46
0.41 | 0.009469 | 98.4 | 476.45 | 573.2
0.42 | 0.009693 | 99.54 | 481.53 | 581.6
0.43 | 0.010031 | 100.52 | 486.43 | 589.8
0.44 | 0.010238 | 101.75 | 491.13 | 597.8
0.45 | 0.010606 | 102.68 | 495.65 | 605.3
0.46 | 0.010756 | 103.78 | 500 | 612.4
0.47 | 0.011191 | 104.91 | 504.27 | 619.5
0.48 | 0.011421 | 105.97 | 508.26 | 626.1
0.49 | 0.011868 | 107.09 | 512.22 | 632.7
0.5 | 0.012183 | 108.08 | 516.01 | 638.7
0.51 | 0.012601 | 109.33 | 519.72 | 644.7
0.52 | 0.013015 | 110.36 | 523.3 | 650.1
0.53 | 0.01336 | 111.62 | 526.75 | 655.3
0.54 | 0.013904 | 112.68 | 530.17 | 660.3
0.55 | 0.014338 | 113.86 | 533.4 | 664.9
0.56 | 0.014945 | 115.04 | 536.67 | 669.7
0.57 | 0.01526 | 116.27 | 539.82 | 673.9
0.58 | 0.015903 | 117.44 | 542.76 | 677.9
0.59 | 0.016401 | 118.55 | 545.69 | 681.6
0.6 | 0.016997 | 119.87 | 548.58 | 685.4
0.61 | 0.017648 | 121.14 | 551.34 | 688.8
0.62 | 0.018274 | 122.35 | 554.01 | 692
0.63 | 0.018943 | 123.68 | 556.55 | 694.7
0.64 | 0.019523 | 124.84 | 559.12 | 697.8
0.65 | 0.020272 | 126.17 | 561.51 | 700.1
0.66 | 0.020901 | 127.4 | 563.88 | 702.8
0.67 | 0.021791 | 128.79 | 566.06 | 704.8
0.68 | 0.022416 | 129.97 | 568.27 | 706.9
0.69 | 0.023186 | 131.28 | 570.2 | 708.8
0.7 | 0.023949 | 132.56 | 572.3 | 710.4
0.71 | 0.024678 | 133.85 | 574.1 | 712
0.72 | 0.02566 | 135.18 | 575.9 | 713.7
0.73 | 0.026497 | 136.33 | 577.8 | 715.2
0.74 | 0.027382 | 137.75 | 579.6 | 716.2
0.75 | 0.028217 | 139.1 | 581.6 | 717.6
0.76 | 0.029204 | 140.38 | 582.8 | 718.4
0.77 | 0.030061 | 141.8 | 584.2 | 719.4
0.78 | 0.031016 | 142.93 | 586 | 720.4
0.79 | 0.031903 | 144.37 | 587.6 | 721.2
0.8 | 0.032984 | 145.7 | 588.7 | 722
0.81 | 0.034031 | 147 | 590.2 | 722.8
0.82 | 0.034942 | 148.41 | 591.4 | 723.6
0.83 | 0.036025 | 149.73 | 593 | 724.1
0.84 | 0.037171 | 151.12 | 594.2 | 724.9
0.85 | 0.03823 | 152.5 | 595.6 | 725.3
0.86 | 0.039281 | 153.97 | 596.8 | 725.8
0.87 | 0.04043 | 155.2 | 597.8 | 726
0.88 | 0.041601 | 156.79 | 598.8 | 726.7
0.89 | 0.042649 | 158.15 | 599.9 | 727.1
0.9 | 0.043793 | 159.55 | 601 | 727.5
0.91 | 0.045126 | 161.06 | 602.2 | 727.9
0.92 | 0.046545 | 162.3 | 603.5 | 728.5
0.93 | 0.04752 | 163.89 | 604.2 | 728.9
0.94 | 0.048774 | 165.35 | 605.4 | 729.1
0.95 | 0.050063 | 166.78 | 606.5 | 729.5
0.96 | 0.051645 | 168.26 | 607.6 | 729.9
0.97 | 0.052729 | 169.7 | 608.6 | 729.9
0.98 | 0.054104 | 171.25 | 609.5 | 730.5
0.99 | 0.055463 | 172.71 | 610.6 | 730.7
1 | 0.056644 | 174.13 | 611.6 | 731.3