## I-V Characteristic (mA-mm)
VDS (V) | VGS = -0.300 V | VGS = 0.100 V | VGS = 0.500 V | VGS = 0.900 V
0 | -3.6645e-05 | -0.5135 | -1.1281 | -5.249
0.01 | 0.0008619 | 7.649 | 15.48 | 12.586
0.02 | 0.001523 | 15.338 | 31.719 | 30.124
0.03 | 0.0020003 | 22.403 | 47.879 | 47.639
0.04 | 0.0024012 | 28.936 | 64.27 | 65.34
0.05 | 0.0026847 | 34.804 | 80.15 | 82.71
0.06 | 0.0029315 | 40.274 | 96.07 | 99.95
0.07 | 0.0031514 | 44.971 | 112.09 | 117.24
0.08 | 0.0032972 | 49.338 | 127.59 | 134.4
0.09 | 0.003495 | 53.007 | 142.96 | 151.22
0.1 | 0.0036088 | 56.419 | 158.16 | 167.89
0.11 | 0.0037611 | 59.09 | 173.34 | 184.75
0.12 | 0.0039284 | 61.71 | 188.16 | 201.44
0.13 | 0.0040326 | 64.03 | 202.54 | 217.45
0.14 | 0.0042117 | 66 | 216.95 | 233.49
0.15 | 0.0043095 | 68.02 | 230.97 | 249.57
0.16 | 0.004488 | 69.32 | 244.55 | 264.98
0.17 | 0.0046299 | 71.05 | 258.15 | 280.7
0.18 | 0.0047285 | 72.13 | 271.19 | 295.83
0.19 | 0.0049221 | 73.4 | 283.97 | 310.88
0.2 | 0.0050116 | 74.63 | 296.41 | 325.62
0.21 | 0.0052105 | 75.46 | 308.58 | 340.2
0.22 | 0.0053529 | 76.8 | 320.32 | 354.51
0.23 | 0.005502 | 77.49 | 331.74 | 368.52
0.24 | 0.005623 | 78.81 | 342.74 | 382.28
0.25 | 0.005882 | 79.64 | 353.46 | 395.87
0.26 | 0.005974 | 80.71 | 363.7 | 409.14
0.27 | 0.006219 | 81.8 | 373.62 | 422.11
0.28 | 0.006325 | 82.8 | 383.2 | 434.92
0.29 | 0.006557 | 84.19 | 392.25 | 447.29
0.3 | 0.006727 | 85.11 | 401.05 | 459.32
0.31 | 0.006909 | 86.39 | 409.63 | 471.42
0.32 | 0.00712 | 87.41 | 417.64 | 482.92
0.33 | 0.007266 | 88.66 | 425.37 | 494.21
0.34 | 0.007544 | 89.85 | 432.73 | 505.15
0.35 | 0.00766 | 90.86 | 439.81 | 515.76
0.36 | 0.007964 | 92.06 | 446.63 | 526.35
0.37 | 0.008076 | 93.04 | 453.07 | 536.32
0.38 | 0.00837 | 94.17 | 459.16 | 546.01
0.39 | 0.008549 | 95.27 | 465.06 | 555.41
0.4 | 0.008825 | 96.35 | 470.74 | 564.79
0.41 | 0.009074 | 97.43 | 476.04 | 573.5
0.42 | 0.009285 | 98.43 | 481.12 | 582
0.43 | 0.009597 | 99.55 | 485.98 | 590
0.44 | 0.009758 | 100.62 | 490.79 | 598.2
0.45 | 0.010125 | 101.67 | 495.2 | 605.5
0.46 | 0.010337 | 102.61 | 499.52 | 613
0.47 | 0.010716 | 103.79 | 503.71 | 619.8
0.48 | 0.010911 | 104.91 | 507.81 | 626.5
0.49 | 0.011327 | 105.93 | 511.77 | 632.9
0.5 | 0.011668 | 107.06 | 515.46 | 638.8
0.51 | 0.011976 | 108.05 | 519.16 | 644.8
0.52 | 0.012444 | 109.27 | 522.78 | 650.5
0.53 | 0.012809 | 110.44 | 526.25 | 655.7
0.54 | 0.013363 | 111.56 | 529.65 | 660.6
0.55 | 0.013645 | 112.76 | 532.84 | 665.3
0.56 | 0.014231 | 113.88 | 536.13 | 669.7
0.57 | 0.014583 | 115.16 | 539.2 | 674.4
0.58 | 0.015162 | 116.31 | 542.23 | 678.1
0.59 | 0.015696 | 117.59 | 545.04 | 682
0.6 | 0.016233 | 118.71 | 547.96 | 685.6
0.61 | 0.016869 | 119.95 | 550.75 | 688.8
0.62 | 0.017366 | 121.14 | 553.4 | 692
0.63 | 0.018057 | 122.44 | 555.98 | 695.2
0.64 | 0.018658 | 123.74 | 558.4 | 698
0.65 | 0.0194 | 124.8 | 560.87 | 700.3
0.66 | 0.019937 | 126.18 | 563.25 | 702.7
0.67 | 0.0207 | 127.43 | 565.43 | 704.8
0.68 | 0.021326 | 128.73 | 567.66 | 706.9
0.69 | 0.022053 | 130.06 | 569.64 | 708.8
0.7 | 0.022912 | 131.24 | 571.5 | 710.7
0.71 | 0.023589 | 132.56 | 573.5 | 712.3
0.72 | 0.024461 | 133.84 | 575.4 | 713.6
0.73 | 0.025089 | 135.2 | 577.1 | 714.9
0.74 | 0.026005 | 136.4 | 578.7 | 716.2
0.75 | 0.026834 | 137.71 | 580.8 | 717.2
0.76 | 0.027787 | 139.05 | 582.2 | 718.4
0.77 | 0.028593 | 140.34 | 584 | 719.4
0.78 | 0.029506 | 141.66 | 585 | 720.2
0.79 | 0.030434 | 142.86 | 586.6 | 721.2
0.8 | 0.031236 | 144.35 | 588 | 722
0.81 | 0.032239 | 145.67 | 589.4 | 722.6
0.82 | 0.033288 | 146.97 | 591 | 723.2
0.83 | 0.034321 | 148.47 | 591.9 | 724
0.84 | 0.03515 | 149.65 | 593.3 | 724.5
0.85 | 0.036244 | 151.14 | 594.3 | 725.1
0.86 | 0.037254 | 152.52 | 595.8 | 725.5
0.87 | 0.038383 | 153.89 | 596.8 | 726.1
0.88 | 0.03932 | 155.28 | 597.8 | 726.7
0.89 | 0.040555 | 156.59 | 599 | 727
0.9 | 0.041647 | 158.03 | 600.3 | 727.7
0.91 | 0.042571 | 159.54 | 601.2 | 728.1
0.92 | 0.044091 | 160.95 | 602.6 | 728.3
0.93 | 0.045124 | 162.34 | 603.4 | 728.5
0.94 | 0.046315 | 163.87 | 604.4 | 728.7
0.95 | 0.04737 | 165.25 | 605.4 | 729.2
0.96 | 0.048505 | 166.78 | 606.6 | 729.7
0.97 | 0.049886 | 168.24 | 607.5 | 729.9
0.98 | 0.051131 | 169.52 | 608.6 | 730.3
0.99 | 0.05248 | 171.12 | 609.5 | 730.3
1 | 0.053845 | 172.62 | 610.7 | 731.1