## I-V Characteristic (mA-mm)
VDS (V) | VGS = -0.300 V | VGS = 0.100 V | VGS = 0.500 V | VGS = 0.900 V
0 | -3.6826e-05 | -0.51003 | -1.0771 | -5.13
0.01 | 0.0008413 | 7.609 | 15.656 | 12.49
0.02 | 0.0014965 | 15.362 | 31.839 | 30.166
0.03 | 0.0019685 | 22.345 | 48.005 | 47.734
0.04 | 0.0023601 | 28.845 | 64.49 | 65.5
0.05 | 0.002632 | 34.705 | 80.31 | 82.87
0.06 | 0.0028733 | 40.121 | 96.35 | 100.16
0.07 | 0.0030864 | 44.79 | 112.2 | 117.59
0.08 | 0.0032491 | 49.128 | 127.93 | 134.61
0.09 | 0.0034406 | 52.801 | 143.18 | 151.4
0.1 | 0.0035468 | 56.096 | 158.45 | 168.3
0.11 | 0.0037099 | 58.92 | 173.73 | 185.41
0.12 | 0.0038331 | 61.37 | 188.34 | 201.58
0.13 | 0.0039643 | 63.83 | 203.03 | 217.87
0.14 | 0.0041347 | 65.67 | 217.36 | 234.06
0.15 | 0.0042166 | 67.68 | 231.31 | 249.96
0.16 | 0.004394 | 69.06 | 245.04 | 265.78
0.17 | 0.0045083 | 70.57 | 258.66 | 281.18
0.18 | 0.004655 | 71.83 | 271.69 | 296.45
0.19 | 0.0048345 | 72.94 | 284.49 | 311.58
0.2 | 0.004921 | 74.3 | 296.96 | 326.31
0.21 | 0.0051283 | 75.04 | 309.16 | 341.02
0.22 | 0.0052315 | 76.44 | 320.94 | 355.22
0.23 | 0.0053951 | 77.11 | 332.33 | 369.3
0.24 | 0.0055807 | 78.26 | 343.38 | 383.14
0.25 | 0.0056909 | 79.29 | 353.97 | 396.85
0.26 | 0.005789 | 80.15 | 364.16 | 409.88
0.27 | 0.006021 | 81.46 | 374.23 | 423.06
0.28 | 0.006186 | 82.36 | 383.77 | 435.85
0.29 | 0.006376 | 83.71 | 392.8 | 448.25
0.3 | 0.006595 | 84.68 | 401.56 | 460.43
0.31 | 0.006723 | 86.01 | 410.18 | 472.36
0.32 | 0.006987 | 87.03 | 418.16 | 483.89
0.33 | 0.007097 | 88.22 | 425.93 | 495.23
0.34 | 0.007373 | 89.37 | 433.3 | 506.1
0.35 | 0.007496 | 90.44 | 440.42 | 516.88
0.36 | 0.007767 | 91.6 | 447.22 | 527.32
0.37 | 0.007933 | 92.64 | 453.56 | 537.32
0.38 | 0.008144 | 93.8 | 459.69 | 547.06
0.39 | 0.008397 | 94.8 | 465.51 | 556.56
0.4 | 0.00859 | 95.83 | 471.22 | 565.81
0.41 | 0.008891 | 97.05 | 476.44 | 574.5
0.42 | 0.009024 | 98.01 | 481.51 | 582.8
0.43 | 0.009378 | 99.09 | 486.39 | 591
0.44 | 0.009532 | 100.17 | 491.17 | 599.2
0.45 | 0.009903 | 101.28 | 495.6 | 606.6
0.46 | 0.010075 | 102.26 | 499.86 | 613.8
0.47 | 0.010437 | 103.35 | 504.12 | 620.7
0.48 | 0.010687 | 104.42 | 508.16 | 627.5
0.49 | 0.010948 | 105.57 | 512.11 | 634.1
0.5 | 0.011417 | 106.57 | 515.8 | 639.7
0.51 | 0.011682 | 107.67 | 519.52 | 645.7
0.52 | 0.01214 | 108.81 | 523.12 | 651.4
0.53 | 0.012394 | 109.99 | 526.61 | 656.5
0.54 | 0.012954 | 111.14 | 529.96 | 661.5
0.55 | 0.013329 | 112.32 | 533.2 | 666.1
0.56 | 0.013816 | 113.4 | 536.47 | 670.9
0.57 | 0.014286 | 114.65 | 539.52 | 674.9
0.58 | 0.014808 | 115.86 | 542.48 | 679
0.59 | 0.015341 | 117.07 | 545.43 | 682.8
0.6 | 0.015779 | 118.27 | 548.27 | 686.6
0.61 | 0.016458 | 119.48 | 551.05 | 690
0.62 | 0.016969 | 120.72 | 553.69 | 693.2
0.63 | 0.017629 | 121.98 | 556.29 | 696.2
0.64 | 0.018216 | 123.24 | 558.77 | 698.7
0.65 | 0.018825 | 124.36 | 561.21 | 701.3
0.66 | 0.019522 | 125.71 | 563.49 | 703.6
0.67 | 0.020114 | 126.96 | 565.68 | 705.7
0.68 | 0.020879 | 128.27 | 567.92 | 707.7
0.69 | 0.021608 | 129.61 | 569.93 | 709.6
0.7 | 0.022424 | 130.69 | 571.7 | 711.4
0.71 | 0.022988 | 132.1 | 573.5 | 712.8
0.72 | 0.023888 | 133.42 | 575.4 | 714.4
0.73 | 0.024565 | 134.76 | 577.4 | 715.6
0.74 | 0.025464 | 135.99 | 579 | 716.9
0.75 | 0.026235 | 137.27 | 580.6 | 718.2
0.76 | 0.027037 | 138.64 | 582.7 | 719.2
0.77 | 0.02793 | 139.95 | 583.8 | 720.1
0.78 | 0.028615 | 141.26 | 585.4 | 720.8
0.79 | 0.029789 | 142.49 | 587.2 | 721.9
0.8 | 0.030663 | 143.83 | 588.2 | 722.4
0.81 | 0.031596 | 145.21 | 589.8 | 723.4
0.82 | 0.032477 | 146.57 | 591 | 724
0.83 | 0.033424 | 147.93 | 592.4 | 724.7
0.84 | 0.034365 | 149.15 | 593.6 | 725.3
0.85 | 0.035434 | 150.7 | 594.6 | 725.5
0.86 | 0.03644 | 151.98 | 595.8 | 726
0.87 | 0.037481 | 153.44 | 597.2 | 726.7
0.88 | 0.038552 | 154.86 | 598 | 727.1
0.89 | 0.039555 | 156.12 | 599.4 | 727.7
0.9 | 0.040767 | 157.61 | 600.2 | 728.1
0.91 | 0.041799 | 159.04 | 601.6 | 728.3
0.92 | 0.043145 | 160.44 | 602.6 | 728.7
0.93 | 0.044167 | 161.86 | 603.8 | 729
0.94 | 0.045238 | 163.21 | 604.7 | 729.2
0.95 | 0.046454 | 164.71 | 605.8 | 729.7
0.96 | 0.047605 | 166.25 | 606.9 | 729.9
0.97 | 0.048981 | 167.71 | 607.8 | 730.3
0.98 | 0.050205 | 169.02 | 609 | 730.7
0.99 | 0.051595 | 170.6 | 610 | 731.3
1 | 0.052665 | 172.09 | 610.8 | 731.3