## I-V Characteristic (mA-mm)
VDS (V) | VGS = -0.300 V | VGS = 0.100 V | VGS = 0.500 V | VGS = 0.900 V
0 | -4.2977e-05 | -0.509 | -1.1441 | -5.304
0.01 | 0.0008863 | 7.713 | 15.522 | 12.634
0.02 | 0.001556 | 15.452 | 31.903 | 30.266
0.03 | 0.0020517 | 22.58 | 48.18 | 47.853
0.04 | 0.0024691 | 29.172 | 64.51 | 65.62
0.05 | 0.0027468 | 35.095 | 80.59 | 83.06
0.06 | 0.0030097 | 40.591 | 96.57 | 100.38
0.07 | 0.0032145 | 45.37 | 112.68 | 117.91
0.08 | 0.0033797 | 49.765 | 128.24 | 134.98
0.09 | 0.0035727 | 53.461 | 143.74 | 151.98
0.1 | 0.0036861 | 56.881 | 158.91 | 168.74
0.11 | 0.0038603 | 59.58 | 174.26 | 185.61
0.12 | 0.0040072 | 62.36 | 189.22 | 202.36
0.13 | 0.0041348 | 64.64 | 203.69 | 218.47
0.14 | 0.0043038 | 66.61 | 217.93 | 234.6
0.15 | 0.0043992 | 68.64 | 232.1 | 250.71
0.16 | 0.0045794 | 69.99 | 245.78 | 266.29
0.17 | 0.0046891 | 71.73 | 259.26 | 282.05
0.18 | 0.0048466 | 72.81 | 272.4 | 297.17
0.19 | 0.0050328 | 74.13 | 285.3 | 312.33
0.2 | 0.0051451 | 75.35 | 297.81 | 327.17
0.21 | 0.0053482 | 76.2 | 310.02 | 341.68
0.22 | 0.0054725 | 77.52 | 321.75 | 356.09
0.23 | 0.0056475 | 78.26 | 333.31 | 370.27
0.24 | 0.005719 | 79.61 | 344.23 | 384.01
0.25 | 0.005991 | 80.36 | 354.97 | 397.56
0.26 | 0.006107 | 81.55 | 365.32 | 411
0.27 | 0.006338 | 82.62 | 375.2 | 423.93
0.28 | 0.006517 | 83.66 | 384.8 | 436.69
0.29 | 0.00666 | 84.97 | 393.9 | 449.13
0.3 | 0.006898 | 85.95 | 402.69 | 461.25
0.31 | 0.007062 | 87.33 | 411.25 | 473.39
0.32 | 0.007335 | 88.23 | 419.28 | 484.79
0.33 | 0.007439 | 89.53 | 427.07 | 496.11
0.34 | 0.007723 | 90.72 | 434.54 | 507.13
0.35 | 0.007849 | 91.8 | 441.54 | 517.7
0.36 | 0.008118 | 92.94 | 448.36 | 528.29
0.37 | 0.008316 | 93.9 | 454.86 | 538.28
0.38 | 0.008563 | 95.14 | 460.95 | 548.03
0.39 | 0.008794 | 96.17 | 466.84 | 557.38
0.4 | 0.008986 | 97.28 | 472.5 | 566.68
0.41 | 0.009318 | 98.35 | 477.81 | 575.4
0.42 | 0.009454 | 99.33 | 482.91 | 583.7
0.43 | 0.009841 | 100.38 | 487.78 | 592
0.44 | 0.009983 | 101.56 | 492.59 | 599.9
0.45 | 0.010365 | 102.6 | 497.04 | 607.4
0.46 | 0.010573 | 103.54 | 501.35 | 614.7
0.47 | 0.010894 | 104.77 | 505.54 | 621.4
0.48 | 0.011212 | 105.89 | 509.64 | 628.1
0.49 | 0.011559 | 106.93 | 513.57 | 634.7
0.5 | 0.011974 | 108.13 | 517.32 | 640.6
0.51 | 0.012248 | 109.13 | 520.96 | 646.2
0.52 | 0.012765 | 110.29 | 524.66 | 652.1
0.53 | 0.013085 | 111.5 | 528.09 | 657.4
0.54 | 0.013619 | 112.58 | 531.4 | 662.3
0.55 | 0.013968 | 113.79 | 534.71 | 666.9
0.56 | 0.014553 | 114.96 | 537.94 | 671.7
0.57 | 0.014983 | 116.15 | 540.99 | 675.8
0.58 | 0.015475 | 117.42 | 544.03 | 680
0.59 | 0.016138 | 118.59 | 546.8 | 683.8
0.6 | 0.016619 | 119.68 | 549.69 | 687.2
0.61 | 0.017342 | 121 | 552.47 | 690.4
0.62 | 0.017831 | 122.28 | 555.1 | 693.6
0.63 | 0.018508 | 123.45 | 557.76 | 696.6
0.64 | 0.019073 | 124.82 | 560.16 | 699.4
0.65 | 0.019851 | 125.88 | 562.63 | 701.8
0.66 | 0.020524 | 127.29 | 564.9 | 704.4
0.67 | 0.02117 | 128.55 | 567.18 | 706.4
0.68 | 0.022037 | 129.85 | 569.34 | 708.4
0.69 | 0.022614 | 131.16 | 571.1 | 710.1
0.7 | 0.023517 | 132.28 | 573.1 | 712.1
0.71 | 0.024236 | 133.76 | 575 | 713.3
0.72 | 0.025168 | 135.01 | 577 | 715
0.73 | 0.025927 | 136.33 | 578.6 | 716.4
0.74 | 0.02677 | 137.57 | 580.6 | 717.6
0.75 | 0.027545 | 138.87 | 582.1 | 718.8
0.76 | 0.028482 | 140.21 | 584 | 719.6
0.77 | 0.029357 | 141.48 | 585.3 | 720.8
0.78 | 0.03038 | 142.85 | 586.6 | 721.5
0.79 | 0.031209 | 144.02 | 588.2 | 722.1
0.8 | 0.032142 | 145.44 | 589.6 | 722.9
0.81 | 0.033255 | 146.81 | 591 | 723.9
0.82 | 0.034281 | 148.19 | 592.4 | 724.6
0.83 | 0.035298 | 149.64 | 593.8 | 725.3
0.84 | 0.036262 | 150.82 | 594.8 | 725.7
0.85 | 0.037257 | 152.28 | 596.2 | 726
0.86 | 0.038507 | 153.69 | 597.4 | 726.7
0.87 | 0.039405 | 155.13 | 598.3 | 727.1
0.88 | 0.040683 | 156.51 | 599.5 | 727.7
0.89 | 0.041777 | 157.95 | 600.6 | 728.3
0.9 | 0.043028 | 159.33 | 602.1 | 728.3
0.91 | 0.044141 | 160.8 | 603.1 | 729
0.92 | 0.045303 | 162.26 | 603.9 | 729.1
0.93 | 0.046649 | 163.51 | 605.1 | 729.7
0.94 | 0.047795 | 165.17 | 606.1 | 730.1
0.95 | 0.049019 | 166.57 | 607.1 | 730.3
0.96 | 0.050418 | 168.04 | 608.3 | 730.9
0.97 | 0.051724 | 169.6 | 609 | 731.1
0.98 | 0.052663 | 170.84 | 610.3 | 731.1
0.99 | 0.054299 | 172.47 | 611.1 | 731.5
1 | 0.055771 | 173.91 | 612.2 | 731.9