## I-V Characteristic (mA-mm)
VDS (V) | VGS = -0.300 V | VGS = 0.100 V | VGS = 0.500 V | VGS = 0.900 V
0 | -3.656e-05 | -0.51594 | -1.1297 | -5.015
0.01 | 0.0008704 | 7.702 | 15.557 | 12.714
0.02 | 0.0015509 | 15.532 | 31.996 | 30.391
0.03 | 0.0020364 | 22.58 | 48.287 | 48.078
0.04 | 0.0024333 | 29.214 | 64.71 | 65.92
0.05 | 0.0027256 | 35.139 | 80.75 | 83.37
0.06 | 0.0029614 | 40.619 | 96.8 | 100.66
0.07 | 0.0031838 | 45.413 | 113.08 | 118.41
0.08 | 0.0033271 | 49.79 | 128.53 | 135.4
0.09 | 0.0035246 | 53.549 | 144.07 | 152.32
0.1 | 0.0036527 | 56.912 | 159.43 | 169.22
0.11 | 0.0037972 | 59.77 | 174.58 | 186.08
0.12 | 0.003967 | 62.31 | 189.66 | 202.84
0.13 | 0.004061 | 64.82 | 204.21 | 218.93
0.14 | 0.0042479 | 66.63 | 218.51 | 235.2
0.15 | 0.0043619 | 68.71 | 232.66 | 251.39
0.16 | 0.0044888 | 70.13 | 246.43 | 267.08
0.17 | 0.0046532 | 71.66 | 260.04 | 282.62
0.18 | 0.0047689 | 72.95 | 273.07 | 297.95
0.19 | 0.0049787 | 74.09 | 286.05 | 313.19
0.2 | 0.0050738 | 75.46 | 298.66 | 328.02
0.21 | 0.005265 | 76.26 | 310.87 | 342.87
0.22 | 0.0054213 | 77.65 | 322.58 | 357.18
0.23 | 0.0055527 | 78.35 | 334.19 | 371.33
0.24 | 0.00567 | 79.52 | 345.23 | 385.19
0.25 | 0.005911 | 80.53 | 355.99 | 398.72
0.26 | 0.006022 | 81.39 | 366.35 | 412.21
0.27 | 0.006262 | 82.82 | 376.34 | 425.23
0.28 | 0.006379 | 83.7 | 385.83 | 437.98
0.29 | 0.006605 | 85.07 | 395.02 | 450.62
0.3 | 0.006767 | 86.13 | 403.87 | 462.62
0.31 | 0.006936 | 87.37 | 412.45 | 474.76
0.32 | 0.007163 | 88.41 | 420.45 | 486.32
0.33 | 0.007326 | 89.61 | 428.33 | 497.73
0.34 | 0.007604 | 90.78 | 435.77 | 508.69
0.35 | 0.007702 | 91.86 | 442.92 | 519.52
0.36 | 0.007994 | 93.04 | 449.68 | 529.94
0.37 | 0.008126 | 94.08 | 456.2 | 540.09
0.38 | 0.008399 | 95.21 | 462.39 | 549.81
0.39 | 0.008618 | 96.31 | 468.24 | 559.2
0.4 | 0.008854 | 97.35 | 473.88 | 568.63
0.41 | 0.009097 | 98.52 | 479.22 | 577
0.42 | 0.009286 | 99.44 | 484.39 | 585.5
0.43 | 0.009652 | 100.66 | 489.3 | 594
0.44 | 0.009817 | 101.66 | 494.03 | 601.8
0.45 | 0.010191 | 102.8 | 498.49 | 609.6
0.46 | 0.010368 | 103.86 | 502.84 | 616.7
0.47 | 0.01077 | 104.87 | 507.1 | 623.6
0.48 | 0.011005 | 106.05 | 511.12 | 630.2
0.49 | 0.011346 | 107.09 | 515.05 | 636.5
0.5 | 0.011728 | 108.29 | 518.78 | 642.8
0.51 | 0.012059 | 109.22 | 522.59 | 648.7
0.52 | 0.012539 | 110.46 | 526.09 | 654.1
0.53 | 0.012844 | 111.64 | 529.58 | 659.5
0.54 | 0.013368 | 112.8 | 532.88 | 664.1
0.55 | 0.01373 | 114.01 | 536.21 | 669.1
0.56 | 0.014304 | 115.06 | 539.45 | 673.8
0.57 | 0.014745 | 116.33 | 542.43 | 678
0.58 | 0.015307 | 117.53 | 545.51 | 682
0.59 | 0.01585 | 118.74 | 548.35 | 685.6
0.6 | 0.016306 | 119.99 | 551.22 | 689.2
0.61 | 0.016993 | 121.16 | 553.94 | 692.8
0.62 | 0.017525 | 122.34 | 556.64 | 696
0.63 | 0.018256 | 123.67 | 559.21 | 699
0.64 | 0.01878 | 124.94 | 561.68 | 701.6
0.65 | 0.019505 | 126.11 | 564.12 | 704.3
0.66 | 0.020093 | 127.43 | 566.42 | 706.1
0.67 | 0.020831 | 128.7 | 568.68 | 708.5
0.68 | 0.021564 | 129.99 | 570.7 | 710.4
0.69 | 0.022348 | 131.33 | 572.7 | 712.5
0.7 | 0.023131 | 132.44 | 574.8 | 714
0.71 | 0.023769 | 133.81 | 576.6 | 715.7
0.72 | 0.024648 | 135.12 | 578.6 | 717
0.73 | 0.0254 | 136.4 | 580.2 | 718.5
0.74 | 0.026408 | 137.79 | 581.8 | 719.6
0.75 | 0.027024 | 138.96 | 583.4 | 720.6
0.76 | 0.027963 | 140.38 | 585.3 | 721.7
0.77 | 0.028825 | 141.7 | 586.6 | 722.6
0.78 | 0.029688 | 142.98 | 588.4 | 723.4
0.79 | 0.03072 | 144.18 | 589.8 | 724.2
0.8 | 0.031655 | 145.63 | 591 | 725.1
0.81 | 0.032676 | 147.01 | 592.2 | 725.9
0.82 | 0.033489 | 148.37 | 594 | 726.5
0.83 | 0.034695 | 149.7 | 595 | 727.1
0.84 | 0.03561 | 150.96 | 596.2 | 727.5
0.85 | 0.036667 | 152.44 | 597.6 | 727.9
0.86 | 0.037589 | 153.79 | 598.8 | 728.3
0.87 | 0.038845 | 155.17 | 599.9 | 729.1
0.88 | 0.03995 | 156.67 | 601 | 729.2
0.89 | 0.040779 | 157.93 | 602.1 | 729.9
0.9 | 0.042205 | 159.43 | 603.4 | 730.3
0.91 | 0.043378 | 160.9 | 604.2 | 730.7
0.92 | 0.044632 | 162.3 | 605.4 | 731.3
0.93 | 0.045572 | 163.72 | 606.7 | 731.3
0.94 | 0.046906 | 165.13 | 607.4 | 731.9
0.95 | 0.047886 | 166.65 | 608.4 | 731.9
0.96 | 0.049308 | 168.1 | 609.5 | 732.3
0.97 | 0.050745 | 169.58 | 610.6 | 732.7
0.98 | 0.051909 | 170.95 | 611.7 | 733.1
0.99 | 0.053393 | 172.46 | 612.7 | 733.3
1 | 0.054407 | 173.99 | 613.6 | 733.5