## I-V Characteristic (mA-mm)
VDS (V) | VGS = -0.300 V | VGS = 0.100 V | VGS = 0.500 V | VGS = 0.900 V
0 | -5.79e-05 | -0.5415 | -1.0166 | -5.299
0.01 | 0.0008476 | 7.754 | 15.55 | 12.602
0.02 | 0.0015078 | 15.52 | 32.022 | 30.375
0.03 | 0.002014 | 22.638 | 48.272 | 47.963
0.04 | 0.0024071 | 29.26 | 64.76 | 65.84
0.05 | 0.0026902 | 35.295 | 80.87 | 83.3
0.06 | 0.0029573 | 40.703 | 97.27 | 101.14
0.07 | 0.0031321 | 45.6 | 113.01 | 118.32
0.08 | 0.0033299 | 49.79 | 128.58 | 135.44
0.09 | 0.0034899 | 53.756 | 144.3 | 152.56
0.1 | 0.0036155 | 56.998 | 159.44 | 169.31
0.11 | 0.0037969 | 59.91 | 174.76 | 186.43
0.12 | 0.0038881 | 62.45 | 189.68 | 202.83
0.13 | 0.0040477 | 64.88 | 204.27 | 219.27
0.14 | 0.0041793 | 66.94 | 218.59 | 235.5
0.15 | 0.0043065 | 68.68 | 232.92 | 251.53
0.16 | 0.0044948 | 70.46 | 246.72 | 267.4
0.17 | 0.0045656 | 71.69 | 260.22 | 282.95
0.18 | 0.004757 | 73.28 | 273.23 | 298.18
0.19 | 0.0048859 | 74.27 | 286.35 | 313.37
0.2 | 0.0050169 | 75.56 | 299.06 | 328.58
0.21 | 0.0052146 | 76.56 | 311.04 | 342.99
0.22 | 0.0053064 | 77.49 | 322.79 | 357.33
0.23 | 0.0055308 | 78.81 | 334.4 | 371.61
0.24 | 0.0056439 | 79.52 | 345.39 | 385.4
0.25 | 0.00578 | 80.91 | 356.1 | 399.25
0.26 | 0.00592 | 81.6 | 366.49 | 412.37
0.27 | 0.006179 | 82.86 | 376.4 | 425.57
0.28 | 0.006265 | 84.02 | 386 | 438.33
0.29 | 0.006514 | 85.09 | 395.15 | 450.66
0.3 | 0.006646 | 86.41 | 404.04 | 463.05
0.31 | 0.006869 | 87.41 | 412.58 | 474.94
0.32 | 0.007032 | 88.64 | 420.53 | 486.49
0.33 | 0.007248 | 89.8 | 428.43 | 497.88
0.34 | 0.007475 | 90.96 | 435.97 | 509.05
0.35 | 0.00761 | 92.03 | 442.97 | 519.67
0.36 | 0.007899 | 93.14 | 449.78 | 530.15
0.37 | 0.008012 | 94.25 | 456.21 | 540.16
0.38 | 0.008344 | 95.29 | 462.48 | 550.03
0.39 | 0.008479 | 96.38 | 468.24 | 559.53
0.4 | 0.008773 | 97.35 | 473.89 | 568.68
0.41 | 0.008952 | 98.61 | 479.31 | 577.4
0.42 | 0.009194 | 99.68 | 484.39 | 585.8
0.43 | 0.009494 | 100.67 | 489.27 | 594.2
0.44 | 0.009705 | 101.84 | 493.97 | 602.1
0.45 | 0.010047 | 102.83 | 498.5 | 609.4
0.46 | 0.010228 | 103.94 | 502.84 | 616.6
0.47 | 0.010614 | 105.09 | 506.99 | 623.6
0.48 | 0.010858 | 106.13 | 511.11 | 630.1
0.49 | 0.011282 | 107.19 | 514.95 | 636.7
0.5 | 0.011522 | 108.3 | 518.84 | 642.5
0.51 | 0.011914 | 109.45 | 522.47 | 648.3
0.52 | 0.012329 | 110.61 | 526.06 | 653.9
0.53 | 0.012611 | 111.79 | 529.44 | 659
0.54 | 0.013154 | 112.85 | 532.89 | 664.1
0.55 | 0.013531 | 114.08 | 536.2 | 669
0.56 | 0.01411 | 115.21 | 539.38 | 673.3
0.57 | 0.014439 | 116.41 | 542.49 | 677.6
0.58 | 0.01504 | 117.73 | 545.4 | 681.8
0.59 | 0.015515 | 118.72 | 548.41 | 685.2
0.6 | 0.016112 | 120.05 | 551.22 | 688.8
0.61 | 0.016635 | 121.32 | 554.01 | 692.3
0.62 | 0.017187 | 122.52 | 556.6 | 695.2
0.63 | 0.017923 | 123.82 | 559.19 | 698.4
0.64 | 0.018431 | 125.03 | 561.68 | 701.1
0.65 | 0.019125 | 126.33 | 564.12 | 703.4
0.66 | 0.019713 | 127.59 | 566.37 | 705.9
0.67 | 0.020524 | 128.82 | 568.57 | 708
0.68 | 0.021139 | 130.11 | 570.4 | 710
0.69 | 0.021966 | 131.39 | 572.7 | 711.7
0.7 | 0.022603 | 132.65 | 574.8 | 713.2
0.71 | 0.023396 | 133.93 | 576.4 | 714.9
0.72 | 0.024217 | 135.29 | 578.2 | 716.4
0.73 | 0.024941 | 136.43 | 580.2 | 717.6
0.74 | 0.025873 | 137.79 | 581.8 | 718.8
0.75 | 0.026583 | 139.12 | 583.5 | 719.7
0.76 | 0.027466 | 140.43 | 585.3 | 720.8
0.77 | 0.028398 | 141.83 | 586.9 | 722
0.78 | 0.029288 | 143.02 | 588.4 | 722.6
0.79 | 0.030239 | 144.42 | 589.6 | 723.6
0.8 | 0.031096 | 145.74 | 591 | 724.2
0.81 | 0.032144 | 147.07 | 592.6 | 724.9
0.82 | 0.032864 | 148.41 | 594 | 725.5
0.83 | 0.033981 | 149.77 | 594.8 | 726.1
0.84 | 0.034936 | 151.12 | 596.4 | 726.9
0.85 | 0.036078 | 152.6 | 597.6 | 727.1
0.86 | 0.03705 | 153.9 | 599 | 727.5
0.87 | 0.038142 | 155.2 | 599.8 | 728.1
0.88 | 0.039234 | 156.71 | 600.8 | 728.5
0.89 | 0.040232 | 158.12 | 602.2 | 729.1
0.9 | 0.04123 | 159.56 | 603 | 729.2
0.91 | 0.042456 | 161.06 | 604.2 | 729.9
0.92 | 0.043664 | 162.3 | 605.5 | 730.1
0.93 | 0.044836 | 163.81 | 606.2 | 730.5
0.94 | 0.045924 | 165.35 | 607.4 | 730.9
0.95 | 0.047166 | 166.73 | 608.4 | 731.3
0.96 | 0.048554 | 168.24 | 609.7 | 731.5
0.97 | 0.049609 | 169.66 | 610.6 | 731.6
0.98 | 0.050987 | 171.13 | 611.6 | 731.9
0.99 | 0.052153 | 172.57 | 612.7 | 732.3
1 | 0.053441 | 174.07 | 613.6 | 732.4