## I-V Characteristic (mA-mm)
VDS (V) | VGS = -0.300 V | VGS = 0.100 V | VGS = 0.500 V | VGS = 0.900 V
0 | -3.584e-05 | -0.5148 | -1.0234 | -5.345
0.01 | 0.0008783 | 7.744 | 15.556 | 12.509
0.02 | 0.0015421 | 15.41 | 31.903 | 30.443
0.03 | 0.0020549 | 22.526 | 48.439 | 48.081
0.04 | 0.002447 | 29.204 | 64.67 | 65.8
0.05 | 0.0027394 | 35.107 | 81.07 | 83.45
0.06 | 0.0030048 | 40.519 | 97.01 | 100.85
0.07 | 0.0031867 | 45.306 | 112.96 | 118.2
0.08 | 0.0033934 | 49.703 | 128.69 | 135.4
0.09 | 0.0035511 | 53.421 | 144.14 | 152.68
0.1 | 0.003677 | 56.888 | 159.48 | 169.34
0.11 | 0.003852 | 59.53 | 174.81 | 186.33
0.12 | 0.003962 | 62.25 | 189.6 | 202.9
0.13 | 0.0041373 | 64.61 | 204.3 | 219.23
0.14 | 0.0042556 | 66.54 | 218.73 | 235.63
0.15 | 0.004403 | 68.54 | 232.88 | 251.59
0.16 | 0.004567 | 69.89 | 246.7 | 267.34
0.17 | 0.0046582 | 71.65 | 260.1 | 282.94
0.18 | 0.0048596 | 72.78 | 273.27 | 298.14
0.19 | 0.0049733 | 74.09 | 286.41 | 313.62
0.2 | 0.0051385 | 75.2 | 298.86 | 328.38
0.21 | 0.0053296 | 76.21 | 310.96 | 342.96
0.22 | 0.0054359 | 77.52 | 322.79 | 357.39
0.23 | 0.0056735 | 78.29 | 334.3 | 371.72
0.24 | 0.005714 | 79.64 | 345.39 | 385.46
0.25 | 0.005959 | 80.31 | 356.1 | 399.17
0.26 | 0.006091 | 81.6 | 366.35 | 412.45
0.27 | 0.006315 | 82.71 | 376.38 | 425.55
0.28 | 0.006505 | 83.74 | 385.98 | 438.52
0.29 | 0.006668 | 85.02 | 395.11 | 450.92
0.3 | 0.006877 | 86.01 | 403.99 | 463.04
0.31 | 0.007004 | 87.36 | 412.41 | 475.09
0.32 | 0.007292 | 88.42 | 420.56 | 486.55
0.33 | 0.007415 | 89.67 | 428.4 | 498.17
0.34 | 0.007693 | 90.68 | 435.82 | 509.06
0.35 | 0.007809 | 91.88 | 442.82 | 519.72
0.36 | 0.008109 | 93 | 449.65 | 530.29
0.37 | 0.008312 | 94.2 | 456.15 | 540.34
0.38 | 0.008512 | 95.17 | 462.24 | 550.16
0.39 | 0.008787 | 96.17 | 468.12 | 559.53
0.4 | 0.008966 | 97.45 | 473.81 | 568.79
0.41 | 0.009302 | 98.47 | 479.12 | 577.6
0.42 | 0.009433 | 99.53 | 484.29 | 586
0.43 | 0.009804 | 100.66 | 489.1 | 594.2
0.44 | 0.009973 | 101.74 | 493.92 | 602.2
0.45 | 0.010337 | 102.8 | 498.35 | 609.8
0.46 | 0.010566 | 103.9 | 502.71 | 616.7
0.47 | 0.010942 | 104.98 | 506.86 | 623.8
0.48 | 0.011267 | 106.06 | 511.02 | 630.7
0.49 | 0.011543 | 107.19 | 514.91 | 637.1
0.5 | 0.011985 | 108.33 | 518.68 | 642.9
0.51 | 0.012264 | 109.45 | 522.43 | 648.9
0.52 | 0.012785 | 110.6 | 525.93 | 654.6
0.53 | 0.013087 | 111.69 | 529.48 | 659.7
0.54 | 0.013615 | 112.85 | 532.84 | 664.5
0.55 | 0.014033 | 114.1 | 536.08 | 669.1
0.56 | 0.014542 | 115.2 | 539.36 | 673.7
0.57 | 0.015063 | 116.61 | 542.44 | 678
0.58 | 0.0156 | 117.64 | 545.48 | 682
0.59 | 0.016216 | 118.94 | 548.37 | 686.2
0.6 | 0.016648 | 120.11 | 551.25 | 689.6
0.61 | 0.017339 | 121.27 | 553.95 | 693
0.62 | 0.017911 | 122.68 | 556.64 | 696
0.63 | 0.018639 | 123.86 | 559.2 | 699
0.64 | 0.019237 | 125.19 | 561.75 | 701.5
0.65 | 0.019943 | 126.45 | 564.16 | 704.1
0.66 | 0.020614 | 127.75 | 566.44 | 706.4
0.67 | 0.021298 | 128.91 | 568.69 | 708.4
0.68 | 0.022156 | 130.25 | 570.7 | 710.5
0.69 | 0.022861 | 131.6 | 572.7 | 712.2
0.7 | 0.023617 | 132.9 | 574.8 | 714
0.71 | 0.024264 | 134.24 | 576.6 | 715.7
0.72 | 0.025243 | 135.32 | 578.6 | 717.1
0.73 | 0.026106 | 136.72 | 580.2 | 718.4
0.74 | 0.026871 | 138.07 | 582.1 | 719.4
0.75 | 0.027771 | 139.35 | 584 | 720.5
0.76 | 0.028624 | 140.78 | 585.4 | 721.7
0.77 | 0.02958 | 142 | 587.2 | 722.5
0.78 | 0.030335 | 143.37 | 588.2 | 723.6
0.79 | 0.031464 | 144.74 | 589.8 | 724.2
0.8 | 0.032363 | 146.05 | 591.4 | 724.9
0.81 | 0.03353 | 147.39 | 592.6 | 725.5
0.82 | 0.034362 | 148.73 | 594 | 726.5
0.83 | 0.035474 | 150.18 | 595.2 | 726.9
0.84 | 0.036606 | 151.58 | 596.3 | 727.5
0.85 | 0.037425 | 153 | 597.8 | 728.1
0.86 | 0.038644 | 154.26 | 599.2 | 728.3
0.87 | 0.039864 | 155.74 | 600.2 | 729
0.88 | 0.041003 | 157.19 | 601.1 | 729.2
0.89 | 0.041968 | 158.57 | 602.4 | 729.7
0.9 | 0.043274 | 160.11 | 603.6 | 730.3
0.91 | 0.044396 | 161.35 | 604.6 | 730.6
0.92 | 0.0458 | 162.91 | 605.8 | 731.1
0.93 | 0.046732 | 164.41 | 606.7 | 731.1
0.94 | 0.04829 | 165.89 | 607.8 | 731.6
0.95 | 0.04945 | 167.41 | 609 | 731.9
0.96 | 0.050691 | 168.78 | 609.9 | 732.3
0.97 | 0.052079 | 170.26 | 610.8 | 732.4
0.98 | 0.053272 | 171.81 | 612 | 732.9
0.99 | 0.054838 | 173.26 | 613.3 | 733.1
1 | 0.05581 | 174.63 | 614 | 733.5