## I-V Characteristic (mA-mm)
VDS (V) | VGS = -0.300 V | VGS = 0.100 V | VGS = 0.500 V | VGS = 0.900 V
0 | -3.782e-05 | -0.52415 | -1.0302 | -5.366
0.01 | 0.0008372 | 7.715 | 15.657 | 12.951
0.02 | 0.0015072 | 15.468 | 32.229 | 30.613
0.03 | 0.0019861 | 22.591 | 48.667 | 48.399
0.04 | 0.002358 | 29.137 | 65.24 | 66.36
0.05 | 0.0026571 | 35.081 | 81.31 | 83.95
0.06 | 0.0028788 | 40.543 | 97.61 | 101.62
0.07 | 0.0031117 | 45.279 | 113.88 | 118.95
0.08 | 0.0032579 | 49.656 | 129.41 | 136.36
0.09 | 0.0034268 | 53.329 | 144.95 | 153.47
0.1 | 0.0035883 | 56.781 | 160.53 | 170.5
0.11 | 0.0037005 | 59.42 | 175.64 | 187.36
0.12 | 0.0038751 | 62.11 | 190.72 | 204.24
0.13 | 0.0039649 | 64.44 | 205.48 | 220.71
0.14 | 0.0041281 | 66.38 | 219.83 | 236.85
0.15 | 0.0042712 | 68.43 | 234.04 | 253
0.16 | 0.0043863 | 69.75 | 247.89 | 269.01
0.17 | 0.0045621 | 71.45 | 261.48 | 284.77
0.18 | 0.0046608 | 72.54 | 274.67 | 299.98
0.19 | 0.0048189 | 73.97 | 287.55 | 315.3
0.2 | 0.0049547 | 75.1 | 300.3 | 330.36
0.21 | 0.0051127 | 75.96 | 312.56 | 344.76
0.22 | 0.0053121 | 77.28 | 324.23 | 359.48
0.23 | 0.0054028 | 77.98 | 335.79 | 373.78
0.24 | 0.0056251 | 79.32 | 346.87 | 387.55
0.25 | 0.005741 | 80.1 | 357.54 | 401.14
0.26 | 0.005889 | 81.27 | 367.87 | 414.61
0.27 | 0.006044 | 82.34 | 377.94 | 427.81
0.28 | 0.00625 | 83.42 | 387.41 | 440.48
0.29 | 0.006401 | 84.74 | 396.49 | 452.99
0.3 | 0.006636 | 85.73 | 405.32 | 465.31
0.31 | 0.006743 | 87.04 | 413.93 | 477.41
0.32 | 0.007007 | 87.99 | 421.92 | 488.84
0.33 | 0.007132 | 89.3 | 429.65 | 500.33
0.34 | 0.007406 | 90.4 | 437.12 | 511.38
0.35 | 0.007542 | 91.56 | 444.27 | 521.99
0.36 | 0.007797 | 92.66 | 450.98 | 532.61
0.37 | 0.007988 | 93.68 | 457.4 | 542.58
0.38 | 0.008165 | 94.81 | 463.57 | 552.41
0.39 | 0.008478 | 95.88 | 469.46 | 561.87
0.4 | 0.008629 | 96.97 | 475.05 | 570.7
0.41 | 0.008964 | 98.08 | 480.35 | 579.8
0.42 | 0.009084 | 99.08 | 485.45 | 588.2
0.43 | 0.009429 | 100.15 | 490.33 | 596.8
0.44 | 0.009621 | 101.34 | 495.04 | 604.2
0.45 | 0.00989 | 102.36 | 499.51 | 611.9
0.46 | 0.010163 | 103.34 | 503.89 | 619
0.47 | 0.010475 | 104.47 | 508.02 | 626
0.48 | 0.010803 | 105.61 | 512.09 | 632.5
0.49 | 0.01101 | 106.69 | 515.94 | 638.9
0.5 | 0.011462 | 107.85 | 519.74 | 644.9
0.51 | 0.011744 | 108.88 | 523.43 | 650.7
0.52 | 0.012264 | 110.09 | 526.97 | 656.3
0.53 | 0.012545 | 111.2 | 530.44 | 661.5
0.54 | 0.01305 | 112.38 | 533.77 | 666.5
0.55 | 0.01341 | 113.56 | 537.04 | 671
0.56 | 0.013854 | 114.68 | 540.29 | 675.6
0.57 | 0.01443 | 115.87 | 543.3 | 680.2
0.58 | 0.014816 | 117.07 | 546.32 | 683.8
0.59 | 0.015459 | 118.33 | 549.18 | 687.6
0.6 | 0.015853 | 119.4 | 552.09 | 691.4
0.61 | 0.016542 | 120.73 | 554.76 | 694.8
0.62 | 0.017011 | 121.93 | 557.44 | 697.3
0.63 | 0.017731 | 123.23 | 559.98 | 700.7
0.64 | 0.018274 | 124.48 | 562.51 | 703.2
0.65 | 0.018998 | 125.65 | 564.9 | 706
0.66 | 0.019627 | 127.05 | 567.18 | 708
0.67 | 0.020271 | 128.3 | 569.4 | 710.4
0.68 | 0.020989 | 129.57 | 571.6 | 712.3
0.69 | 0.021587 | 130.88 | 573.5 | 714
0.7 | 0.022584 | 132.04 | 575.4 | 715.7
0.71 | 0.023112 | 133.4 | 577.6 | 717.2
0.72 | 0.023968 | 134.72 | 579.2 | 718.8
0.73 | 0.024689 | 136.05 | 581 | 720.1
0.74 | 0.025483 | 137.23 | 583 | 721.3
0.75 | 0.026296 | 138.57 | 584.2 | 722.1
0.76 | 0.02717 | 139.92 | 586.2 | 723.4
0.77 | 0.028117 | 141.24 | 587.4 | 724.5
0.78 | 0.028783 | 142.54 | 589.2 | 725.1
0.79 | 0.029783 | 143.76 | 590.5 | 725.9
0.8 | 0.030702 | 145.18 | 591.8 | 726.7
0.81 | 0.031707 | 146.55 | 593.3 | 727.4
0.82 | 0.032582 | 147.93 | 594.3 | 728.3
0.83 | 0.033489 | 149.35 | 595.8 | 728.7
0.84 | 0.034476 | 150.61 | 597.2 | 729.3
0.85 | 0.035428 | 152.04 | 598.4 | 729.9
0.86 | 0.036493 | 153.4 | 599.4 | 730.3
0.87 | 0.037614 | 154.84 | 600.6 | 730.9
0.88 | 0.03863 | 156.23 | 601.5 | 731.3
0.89 | 0.03957 | 157.61 | 602.8 | 731.5
0.9 | 0.040752 | 159.05 | 604 | 731.9
0.91 | 0.04186 | 160.51 | 605 | 732.3
0.92 | 0.043043 | 161.96 | 606.2 | 732.4
0.93 | 0.044091 | 163.33 | 607.2 | 733.1
0.94 | 0.045324 | 164.81 | 608.3 | 733.5
0.95 | 0.046639 | 166.41 | 609.5 | 734.1
0.96 | 0.047625 | 167.81 | 610.3 | 734.1
0.97 | 0.048892 | 169.24 | 611.1 | 734.5
0.98 | 0.050202 | 170.6 | 612.6 | 734.7
0.99 | 0.051546 | 172.16 | 613.4 | 735.1
1 | 0.052613 | 173.69 | 614.3 | 735.1