## I-V Characteristic (mA-mm)
VDS (V) | VGS = -0.300 V | VGS = 0.100 V | VGS = 0.500 V | VGS = 0.900 V
0 | -2.9623e-05 | -0.5232 | -0.891 | -5.174
0.01 | 0.0007829 | 7.744 | 15.59 | 12.558
0.02 | 0.0013935 | 15.295 | 31.995 | 30.31
0.03 | 0.0018601 | 22.321 | 48.41 | 48.133
0.04 | 0.0021853 | 28.846 | 64.82 | 65.9
0.05 | 0.0024795 | 34.799 | 81.07 | 83.55
0.06 | 0.002682 | 40.029 | 97.16 | 100.92
0.07 | 0.002859 | 44.926 | 113.1 | 118.6
0.08 | 0.0030425 | 49.034 | 128.9 | 135.65
0.09 | 0.0031544 | 52.781 | 144.39 | 152.82
0.1 | 0.0033243 | 56.075 | 159.68 | 169.72
0.11 | 0.0034242 | 58.71 | 175.19 | 186.53
0.12 | 0.0035583 | 61.43 | 190 | 203.33
0.13 | 0.0036875 | 63.53 | 204.56 | 219.73
0.14 | 0.0037752 | 65.72 | 218.88 | 235.81
0.15 | 0.0039464 | 67.26 | 233.02 | 252.03
0.16 | 0.0040233 | 68.97 | 246.94 | 268.06
0.17 | 0.0041775 | 70.31 | 260.26 | 283.49
0.18 | 0.0043163 | 71.49 | 273.41 | 298.76
0.19 | 0.0044177 | 72.9 | 286.56 | 314.13
0.2 | 0.0046009 | 73.75 | 298.91 | 329.02
0.21 | 0.0046792 | 75.16 | 311.1 | 343.82
0.22 | 0.0048502 | 75.72 | 322.99 | 358.17
0.23 | 0.0049858 | 77.02 | 334.37 | 372.46
0.24 | 0.0051011 | 77.88 | 345.44 | 386.25
0.25 | 0.0053003 | 78.74 | 356.2 | 399.81
0.26 | 0.005385 | 79.99 | 366.42 | 413.43
0.27 | 0.0055961 | 80.79 | 376.38 | 426.38
0.28 | 0.005678 | 82.12 | 385.84 | 439.16
0.29 | 0.005841 | 83.06 | 395.11 | 451.72
0.3 | 0.006022 | 84.3 | 403.87 | 463.99
0.31 | 0.006221 | 85.25 | 412.27 | 476
0.32 | 0.00632 | 86.48 | 420.32 | 487.62
0.33 | 0.006565 | 87.61 | 428.17 | 499.04
0.34 | 0.006657 | 88.7 | 435.49 | 510.05
0.35 | 0.006932 | 89.9 | 442.54 | 520.88
0.36 | 0.007036 | 90.76 | 449.37 | 531.25
0.37 | 0.007306 | 91.95 | 455.79 | 541.34
0.38 | 0.007438 | 93.05 | 461.96 | 551.17
0.39 | 0.007656 | 94.05 | 467.78 | 560.48
0.4 | 0.007873 | 95.23 | 473.36 | 569.89
0.41 | 0.008051 | 96.13 | 478.71 | 578.6
0.42 | 0.00833 | 97.29 | 483.78 | 586.8
0.43 | 0.008455 | 98.29 | 488.63 | 595
0.44 | 0.008786 | 99.34 | 493.32 | 603.1
0.45 | 0.008954 | 100.3 | 497.8 | 610.6
0.46 | 0.009273 | 101.35 | 502.16 | 617.5
0.47 | 0.009457 | 102.56 | 506.18 | 624.5
0.48 | 0.009756 | 103.52 | 510.29 | 631.3
0.49 | 0.01005 | 104.66 | 514.13 | 637.7
0.5 | 0.010322 | 105.61 | 517.92 | 643.7
0.51 | 0.010693 | 106.83 | 521.51 | 649.4
0.52 | 0.010957 | 107.89 | 525.04 | 654.9
0.53 | 0.011437 | 109.03 | 528.5 | 660.1
0.54 | 0.011696 | 110.25 | 531.83 | 665.3
0.55 | 0.01217 | 111.33 | 535.08 | 669.9
0.56 | 0.012502 | 112.48 | 538.18 | 674.8
0.57 | 0.012969 | 113.65 | 541.28 | 678.8
0.58 | 0.013414 | 114.82 | 544.18 | 682.7
0.59 | 0.013909 | 115.99 | 547.13 | 686.6
0.6 | 0.014395 | 117.19 | 549.92 | 690
0.61 | 0.014831 | 118.43 | 552.61 | 693.2
0.62 | 0.015432 | 119.59 | 555.33 | 696.4
0.63 | 0.015901 | 120.82 | 557.72 | 699.3
0.64 | 0.01655 | 121.91 | 560.19 | 701.8
0.65 | 0.017019 | 123.26 | 562.61 | 704.4
0.66 | 0.017639 | 124.53 | 564.88 | 706.4
0.67 | 0.018213 | 125.77 | 567.11 | 708.8
0.68 | 0.018826 | 127.11 | 569.19 | 710.6
0.69 | 0.01951 | 128.26 | 571.1 | 712.5
0.7 | 0.020152 | 129.49 | 573.2 | 714
0.71 | 0.020811 | 130.8 | 575 | 715.7
0.72 | 0.021404 | 132.06 | 576.8 | 717
0.73 | 0.022243 | 133.34 | 578.6 | 718.2
0.74 | 0.022941 | 134.57 | 580.2 | 719.4
0.75 | 0.023634 | 135.83 | 581.8 | 720.2
0.76 | 0.024367 | 137.17 | 583.4 | 721.3
0.77 | 0.025179 | 138.46 | 585 | 722.1
0.78 | 0.026037 | 139.63 | 586.6 | 722.9
0.79 | 0.026582 | 140.98 | 587.8 | 724
0.8 | 0.027527 | 142.3 | 589.4 | 724.5
0.81 | 0.028405 | 143.62 | 590.8 | 725.3
0.82 | 0.029271 | 144.98 | 591.8 | 725.8
0.83 | 0.03005 | 146.21 | 593.6 | 726
0.84 | 0.031014 | 147.67 | 594.4 | 726.9
0.85 | 0.031954 | 148.99 | 595.6 | 727.7
0.86 | 0.032716 | 150.33 | 596.6 | 727.9
0.87 | 0.03371 | 151.72 | 598 | 728.5
0.88 | 0.034741 | 153.1 | 599 | 728.7
0.89 | 0.03566 | 154.47 | 600.2 | 729
0.9 | 0.03642 | 155.91 | 601 | 729.2
0.91 | 0.037613 | 157.32 | 602.2 | 729.7
0.92 | 0.038753 | 158.62 | 603.5 | 730.2
0.93 | 0.039884 | 160.09 | 604.3 | 730.6
0.94 | 0.040667 | 161.46 | 605.4 | 730.9
0.95 | 0.041721 | 162.91 | 606.5 | 731.1
0.96 | 0.042899 | 164.39 | 607.4 | 731.5
0.97 | 0.043757 | 165.68 | 608.6 | 731.5
0.98 | 0.045129 | 167.23 | 609.4 | 731.9
0.99 | 0.046253 | 168.7 | 610.6 | 732.2
1 | 0.047353 | 170.12 | 611.5 | 732.3