## I-V Characteristic (mA-mm)
VDS (V) | VGS = -0.300 V | VGS = 0.100 V | VGS = 0.500 V | VGS = 0.900 V
0 | -2.9735e-05 | -0.51147 | -1.1553 | -5.395
0.01 | 0.0008463 | 7.706 | 15.648 | 12.835
0.02 | 0.0014741 | 15.536 | 32.136 | 30.457
0.03 | 0.0019655 | 22.586 | 48.499 | 48.2
0.04 | 0.0023344 | 29.181 | 65.02 | 66.16
0.05 | 0.0026093 | 35.114 | 81.11 | 83.67
0.06 | 0.0028779 | 40.593 | 97.23 | 101.24
0.07 | 0.0030405 | 45.336 | 113.49 | 118.67
0.08 | 0.0032256 | 49.744 | 129.15 | 136.05
0.09 | 0.0033774 | 53.479 | 144.67 | 153.06
0.1 | 0.0034915 | 56.797 | 160.06 | 170.08
0.11 | 0.00366 | 59.6 | 175.43 | 186.97
0.12 | 0.003751 | 62.14 | 190.44 | 203.5
0.13 | 0.0039226 | 64.68 | 204.91 | 220.21
0.14 | 0.0040343 | 66.42 | 219.39 | 236.33
0.15 | 0.0041641 | 68.44 | 233.6 | 252.35
0.16 | 0.0043318 | 69.93 | 247.25 | 268.26
0.17 | 0.0044104 | 71.35 | 261.01 | 284.09
0.18 | 0.0045978 | 72.73 | 274.23 | 299.29
0.19 | 0.0047095 | 73.86 | 287.01 | 314.55
0.2 | 0.0048356 | 75.18 | 299.64 | 329.55
0.21 | 0.0050132 | 75.94 | 311.88 | 344.23
0.22 | 0.0051102 | 77.2 | 323.64 | 358.69
0.23 | 0.0053187 | 78.04 | 335.17 | 372.98
0.24 | 0.0054179 | 79.09 | 346.25 | 386.83
0.25 | 0.0056061 | 80.18 | 357.01 | 400.35
0.26 | 0.005704 | 81.03 | 367.24 | 413.65
0.27 | 0.005868 | 82.4 | 377.22 | 427.11
0.28 | 0.006086 | 83.2 | 386.86 | 439.7
0.29 | 0.00622 | 84.56 | 395.95 | 452.14
0.3 | 0.00646 | 85.61 | 404.73 | 464.41
0.31 | 0.006547 | 86.81 | 413.36 | 476.49
0.32 | 0.006798 | 87.94 | 421.44 | 487.99
0.33 | 0.006919 | 89.06 | 429.19 | 499.44
0.34 | 0.007169 | 90.23 | 436.57 | 510.49
0.35 | 0.007309 | 91.3 | 443.68 | 521.19
0.36 | 0.007554 | 92.39 | 450.56 | 531.7
0.37 | 0.007755 | 93.37 | 456.97 | 541.68
0.38 | 0.007904 | 94.56 | 463.04 | 551.5
0.39 | 0.008187 | 95.65 | 468.96 | 560.94
0.4 | 0.008342 | 96.67 | 474.6 | 570
0.41 | 0.00867 | 97.8 | 479.89 | 578.6
0.42 | 0.008788 | 98.76 | 484.98 | 587.4
0.43 | 0.009106 | 99.91 | 489.88 | 595.6
0.44 | 0.009266 | 100.94 | 494.63 | 603.5
0.45 | 0.009569 | 101.96 | 499.01 | 610.8
0.46 | 0.009842 | 103.12 | 503.3 | 618.2
0.47 | 0.010092 | 104.13 | 507.46 | 624.9
0.48 | 0.010454 | 105.23 | 511.53 | 631.6
0.49 | 0.010657 | 106.37 | 515.46 | 637.7
0.5 | 0.011111 | 107.47 | 519.09 | 643.9
0.51 | 0.01135 | 108.47 | 522.76 | 649.4
0.52 | 0.011812 | 109.61 | 526.34 | 655.2
0.53 | 0.012093 | 110.76 | 529.74 | 660.3
0.54 | 0.012561 | 111.96 | 533.07 | 665.1
0.55 | 0.012952 | 113.12 | 536.24 | 669.9
0.56 | 0.01338 | 114.07 | 539.48 | 674.4
0.57 | 0.013892 | 115.43 | 542.53 | 678.6
0.58 | 0.014328 | 116.57 | 545.45 | 682.4
0.59 | 0.01491 | 117.83 | 548.3 | 686.6
0.6 | 0.015356 | 119.08 | 551.13 | 690
0.61 | 0.016 | 120.15 | 553.91 | 693.1
0.62 | 0.016469 | 121.48 | 556.46 | 696.2
0.63 | 0.017068 | 122.68 | 559.04 | 699.1
0.64 | 0.01761 | 123.95 | 561.43 | 701.8
0.65 | 0.018256 | 125.14 | 563.91 | 704.4
0.66 | 0.018881 | 126.37 | 566.17 | 706.4
0.67 | 0.019441 | 127.71 | 568.37 | 708.7
0.68 | 0.020169 | 129.02 | 570.3 | 710.5
0.69 | 0.020789 | 130.23 | 572.3 | 712.4
0.7 | 0.021658 | 131.33 | 574.6 | 714
0.71 | 0.022213 | 132.72 | 576.4 | 715.4
0.72 | 0.022997 | 134.04 | 578 | 716.8
0.73 | 0.023751 | 135.32 | 579.8 | 718.1
0.74 | 0.024501 | 136.64 | 581.6 | 719.3
0.75 | 0.025307 | 137.83 | 583.2 | 720.4
0.76 | 0.026042 | 139.17 | 584.8 | 721.2
0.77 | 0.026903 | 140.51 | 586.4 | 722.2
0.78 | 0.027605 | 141.82 | 587.8 | 722.9
0.79 | 0.028627 | 143.12 | 589 | 724
0.8 | 0.029479 | 144.39 | 590.8 | 724.9
0.81 | 0.030412 | 145.71 | 591.8 | 725.3
0.82 | 0.031191 | 147.09 | 593.3 | 725.9
0.83 | 0.03217 | 148.37 | 594.3 | 726.3
0.84 | 0.033081 | 149.69 | 595.8 | 727.1
0.85 | 0.033958 | 151.12 | 597 | 727.4
0.86 | 0.035004 | 152.45 | 598.2 | 728.1
0.87 | 0.036077 | 153.91 | 599.4 | 728.3
0.88 | 0.037156 | 155.37 | 600.3 | 728.7
0.89 | 0.038031 | 156.61 | 601.5 | 729.3
0.9 | 0.039103 | 158.07 | 602.6 | 729.5
0.91 | 0.040104 | 159.52 | 603.7 | 729.9
0.92 | 0.041191 | 160.91 | 604.7 | 730.6
0.93 | 0.042288 | 162.34 | 605.8 | 730.7
0.94 | 0.043444 | 163.75 | 607.1 | 731.3
0.95 | 0.044578 | 165.29 | 608 | 731.3
0.96 | 0.045535 | 166.76 | 609 | 731.5
0.97 | 0.046784 | 168.2 | 610.1 | 731.9
0.98 | 0.048038 | 169.52 | 611 | 732.2
0.99 | 0.049158 | 171.07 | 612 | 732.7
1 | 0.050336 | 172.5 | 613.3 | 732.9