## I-V Characteristic (mA-mm)
VDS (V) | VGS = -0.300 V | VGS = 0.100 V | VGS = 0.500 V | VGS = 0.900 V
0 | -2.5329e-05 | -0.5361 | -1.0311 | -5.435
0.01 | 0.0007828 | 7.697 | 15.893 | 12.871
0.02 | 0.0013641 | 15.437 | 32.334 | 30.712
0.03 | 0.0018121 | 22.491 | 48.879 | 48.599
0.04 | 0.0021516 | 29.092 | 65.46 | 66.61
0.05 | 0.0024042 | 34.925 | 81.8 | 84.29
0.06 | 0.0026331 | 40.305 | 97.84 | 101.86
0.07 | 0.0027855 | 45.144 | 114.08 | 119.55
0.08 | 0.0029633 | 49.292 | 130.09 | 137.03
0.09 | 0.0030966 | 53.166 | 145.54 | 154.16
0.1 | 0.0032128 | 56.295 | 161.06 | 171.24
0.11 | 0.0033776 | 59.2 | 176.36 | 188.26
0.12 | 0.0034534 | 61.63 | 191.32 | 204.9
0.13 | 0.0036058 | 64.05 | 206.22 | 221.78
0.14 | 0.0037066 | 65.9 | 220.64 | 237.91
0.15 | 0.0038175 | 67.7 | 234.88 | 254.13
0.16 | 0.0039718 | 69.4 | 248.75 | 270.14
0.17 | 0.0040413 | 70.55 | 262.27 | 285.76
0.18 | 0.0042028 | 72.17 | 275.55 | 301.35
0.19 | 0.0043008 | 72.99 | 288.62 | 316.66
0.2 | 0.0044529 | 74.39 | 301.13 | 331.69
0.21 | 0.0046101 | 75.3 | 313.42 | 346.45
0.22 | 0.0046804 | 76.23 | 325.33 | 361.06
0.23 | 0.0048739 | 77.4 | 336.8 | 375.36
0.24 | 0.0049737 | 78.08 | 347.96 | 389.36
0.25 | 0.0051245 | 79.36 | 358.57 | 403.01
0.26 | 0.0052765 | 80.17 | 368.95 | 416.47
0.27 | 0.0053995 | 81.43 | 379.03 | 429.9
0.28 | 0.0056038 | 82.38 | 388.54 | 442.59
0.29 | 0.0056963 | 83.58 | 397.67 | 455.13
0.3 | 0.005793 | 84.79 | 406.46 | 467.49
0.31 | 0.005998 | 85.83 | 415.01 | 479.45
0.32 | 0.006193 | 87.09 | 423.08 | 491.25
0.33 | 0.006319 | 88.02 | 430.92 | 502.61
0.34 | 0.006547 | 89.25 | 438.29 | 513.72
0.35 | 0.006659 | 90.32 | 445.39 | 524.47
0.36 | 0.006926 | 91.36 | 452.21 | 535.02
0.37 | 0.007016 | 92.55 | 458.59 | 545.15
0.38 | 0.007285 | 93.56 | 464.81 | 554.98
0.39 | 0.007447 | 94.64 | 470.62 | 564.4
0.4 | 0.00766 | 95.75 | 476.27 | 573.6
0.41 | 0.007873 | 96.79 | 481.6 | 582.4
0.42 | 0.00806 | 97.77 | 486.66 | 591
0.43 | 0.008341 | 98.78 | 491.56 | 599.4
0.44 | 0.008497 | 99.97 | 496.22 | 607.1
0.45 | 0.008814 | 100.95 | 500.75 | 614.7
0.46 | 0.008966 | 102.14 | 504.94 | 621.8
0.47 | 0.009305 | 103.01 | 509.18 | 628.7
0.48 | 0.009499 | 104.14 | 513.13 | 635.3
0.49 | 0.009856 | 105.27 | 517.06 | 641.9
0.5 | 0.010121 | 106.37 | 520.77 | 647.7
0.51 | 0.010426 | 107.53 | 524.37 | 653.5
0.52 | 0.010809 | 108.58 | 527.94 | 659.1
0.53 | 0.011137 | 109.74 | 531.33 | 664.3
0.54 | 0.011583 | 110.82 | 534.71 | 669.3
0.55 | 0.011835 | 112.04 | 537.81 | 674
0.56 | 0.012342 | 113.14 | 541.04 | 678.1
0.57 | 0.012704 | 114.36 | 544.06 | 682.4
0.58 | 0.013167 | 115.49 | 547.05 | 686.8
0.59 | 0.013609 | 116.69 | 549.93 | 690.4
0.6 | 0.0141 | 117.95 | 552.65 | 693.7
0.61 | 0.014675 | 119 | 555.38 | 697.1
0.62 | 0.015049 | 120.33 | 558.01 | 700.2
0.63 | 0.015677 | 121.52 | 560.48 | 703.2
0.64 | 0.016131 | 122.8 | 563.05 | 705.7
0.65 | 0.01684 | 124.1 | 565.34 | 708
0.66 | 0.017274 | 125.23 | 567.64 | 710.5
0.67 | 0.017926 | 126.5 | 569.83 | 712.5
0.68 | 0.018448 | 127.75 | 571.9 | 714.4
0.69 | 0.019026 | 129.05 | 573.9 | 716
0.7 | 0.019764 | 130.34 | 575.8 | 717.8
0.71 | 0.020459 | 131.52 | 577.6 | 719.3
0.72 | 0.021178 | 132.88 | 579.6 | 720.6
0.73 | 0.021761 | 134.13 | 581.6 | 722
0.74 | 0.022589 | 135.44 | 583 | 722.8
0.75 | 0.023204 | 136.53 | 584.8 | 724.3
0.76 | 0.024101 | 137.93 | 586.2 | 725.1
0.77 | 0.024753 | 139.27 | 587.8 | 725.8
0.78 | 0.025539 | 140.49 | 589 | 726.6
0.79 | 0.0264 | 141.89 | 590.6 | 727.1
0.8 | 0.027046 | 142.98 | 591.9 | 727.9
0.81 | 0.028059 | 144.46 | 593 | 728.7
0.82 | 0.02879 | 145.79 | 594.3 | 729.1
0.83 | 0.029748 | 147.13 | 595.8 | 729.8
0.84 | 0.030492 | 148.51 | 597.2 | 730.3
0.85 | 0.031492 | 149.78 | 598.2 | 730.9
0.86 | 0.032312 | 151.13 | 599.4 | 731.5
0.87 | 0.033291 | 152.56 | 600.7 | 731.5
0.88 | 0.034164 | 153.99 | 601.5 | 732.2
0.89 | 0.035189 | 155.28 | 602.6 | 732.5
0.9 | 0.036066 | 156.68 | 603.9 | 732.7
0.91 | 0.03701 | 158.11 | 604.7 | 733.3
0.92 | 0.03817 | 159.47 | 606 | 733.7
0.93 | 0.039035 | 161 | 607.2 | 734.1
0.94 | 0.040134 | 162.25 | 607.9 | 734.5
0.95 | 0.041058 | 163.75 | 609 | 734.5
0.96 | 0.042224 | 165.23 | 610.2 | 734.9
0.97 | 0.043333 | 166.61 | 611.2 | 735.1
0.98 | 0.044288 | 168.16 | 612.2 | 735.1
0.99 | 0.045489 | 169.46 | 613.5 | 735.5
1 | 0.046703 | 170.97 | 614.2 | 735.6