## I-V Characteristic (mA-mm)
VDS (V) | VGS = -0.300 V | VGS = 0.100 V | VGS = 0.500 V | VGS = 0.900 V
0 | -2.8174e-05 | -0.5619 | -1.1465 | -5.359
0.01 | 0.0008568 | 7.908 | 15.672 | 12.634
0.02 | 0.0014997 | 15.544 | 32.213 | 30.519
0.03 | 0.0020053 | 22.74 | 48.658 | 48.323
0.04 | 0.0023567 | 29.382 | 65.14 | 66.24
0.05 | 0.0026659 | 35.43 | 81.43 | 83.89
0.06 | 0.0028921 | 40.842 | 97.55 | 101.34
0.07 | 0.0030854 | 45.806 | 113.78 | 119.06
0.08 | 0.0032758 | 50.085 | 129.5 | 136.39
0.09 | 0.003392 | 53.86 | 145.15 | 153.44
0.1 | 0.0035754 | 57.23 | 160.41 | 170.36
0.11 | 0.0036958 | 60.19 | 175.77 | 187.54
0.12 | 0.0038264 | 62.87 | 191.02 | 204.4
0.13 | 0.0039829 | 65.22 | 205.5 | 220.61
0.14 | 0.004065 | 67.02 | 219.83 | 236.89
0.15 | 0.0042486 | 69.14 | 234.24 | 253.28
0.16 | 0.0043397 | 70.55 | 248 | 268.91
0.17 | 0.0044847 | 72.13 | 261.57 | 284.71
0.18 | 0.0046532 | 73.27 | 274.7 | 300.08
0.19 | 0.0047523 | 74.57 | 287.84 | 315.41
0.2 | 0.0049347 | 75.78 | 300.38 | 330.3
0.21 | 0.0050274 | 76.64 | 312.6 | 345.06
0.22 | 0.0052125 | 78 | 324.51 | 359.6
0.23 | 0.0053859 | 78.64 | 336.11 | 373.89
0.24 | 0.0055019 | 79.97 | 347.03 | 387.73
0.25 | 0.005603 | 80.75 | 357.84 | 401.47
0.26 | 0.005857 | 81.89 | 368.35 | 415.04
0.27 | 0.005945 | 83.08 | 378.25 | 428.05
0.28 | 0.006192 | 83.98 | 387.7 | 440.89
0.29 | 0.006323 | 85.3 | 397.02 | 453.49
0.3 | 0.006531 | 86.39 | 405.86 | 465.57
0.31 | 0.006696 | 87.66 | 414.37 | 477.82
0.32 | 0.006845 | 88.58 | 422.43 | 489.39
0.33 | 0.007103 | 89.85 | 430.34 | 500.81
0.34 | 0.00724 | 91 | 437.8 | 511.82
0.35 | 0.00751 | 92.02 | 444.84 | 522.47
0.36 | 0.007591 | 93.21 | 451.68 | 533.18
0.37 | 0.007877 | 94.23 | 458.27 | 543.22
0.38 | 0.007999 | 95.34 | 464.38 | 552.9
0.39 | 0.008264 | 96.45 | 470.22 | 562.37
0.4 | 0.008453 | 97.51 | 475.87 | 571.5
0.41 | 0.008705 | 98.72 | 481.28 | 580.2
0.42 | 0.008953 | 99.68 | 486.4 | 588.7
0.43 | 0.009132 | 100.78 | 491.23 | 597.2
0.44 | 0.009482 | 101.9 | 495.96 | 605.1
0.45 | 0.009653 | 102.92 | 500.47 | 612.6
0.46 | 0.010021 | 103.94 | 504.83 | 619.8
0.47 | 0.010213 | 105.03 | 508.96 | 626.7
0.48 | 0.010608 | 106.13 | 512.97 | 633.3
0.49 | 0.010855 | 107.29 | 516.96 | 639.7
0.5 | 0.011192 | 108.44 | 520.67 | 645.7
0.51 | 0.011549 | 109.33 | 524.35 | 651.3
0.52 | 0.011919 | 110.59 | 527.88 | 657.1
0.53 | 0.012347 | 111.74 | 531.32 | 662.2
0.54 | 0.012679 | 112.84 | 534.64 | 667.3
0.55 | 0.013232 | 114.1 | 537.87 | 671.8
0.56 | 0.01357 | 115.14 | 541.11 | 676.6
0.57 | 0.014096 | 116.38 | 544.12 | 680.7
0.58 | 0.014556 | 117.57 | 547.1 | 684.5
0.59 | 0.015085 | 118.83 | 549.9 | 688.4
0.6 | 0.015564 | 119.91 | 552.75 | 692
0.61 | 0.016061 | 121.22 | 555.48 | 695.2
0.62 | 0.016687 | 122.38 | 558.12 | 698.2
0.63 | 0.017225 | 123.58 | 560.71 | 701
0.64 | 0.018004 | 124.82 | 563.11 | 703.7
0.65 | 0.018528 | 126.05 | 565.5 | 706.4
0.66 | 0.019263 | 127.36 | 567.8 | 708.4
0.67 | 0.01983 | 128.69 | 569.6 | 710.7
0.68 | 0.020523 | 129.89 | 572.1 | 712.6
0.69 | 0.021226 | 131.28 | 573.9 | 714.4
0.7 | 0.021967 | 132.42 | 575.8 | 716
0.71 | 0.02271 | 133.7 | 578 | 717.6
0.72 | 0.023342 | 135.04 | 579.6 | 718.8
0.73 | 0.024259 | 136.39 | 581.6 | 720.3
0.74 | 0.025022 | 137.59 | 583.2 | 721.2
0.75 | 0.025906 | 138.83 | 584.8 | 722.1
0.76 | 0.026607 | 140.15 | 586.6 | 723.5
0.77 | 0.027494 | 141.46 | 588 | 724.5
0.78 | 0.02835 | 142.86 | 589.4 | 725.1
0.79 | 0.029184 | 143.98 | 591 | 725.7
0.8 | 0.030144 | 145.35 | 591.9 | 726.5
0.81 | 0.031112 | 146.75 | 593.6 | 727.1
0.82 | 0.032045 | 148.07 | 594.9 | 727.9
0.83 | 0.032791 | 149.54 | 596.2 | 728.2
0.84 | 0.033879 | 150.72 | 597.3 | 728.7
0.85 | 0.034874 | 152.2 | 598.3 | 729.4
0.86 | 0.035866 | 153.52 | 599.9 | 729.7
0.87 | 0.036882 | 154.92 | 601 | 730.3
0.88 | 0.03801 | 156.33 | 602.2 | 730.9
0.89 | 0.03898 | 157.67 | 603.2 | 731.3
0.9 | 0.039964 | 159.08 | 604.2 | 731.5
0.91 | 0.041111 | 160.55 | 605.4 | 731.9
0.92 | 0.042249 | 161.96 | 606.3 | 732.1
0.93 | 0.043313 | 163.29 | 607.4 | 732.3
0.94 | 0.044386 | 164.85 | 608.6 | 733.1
0.95 | 0.045722 | 166.27 | 609.5 | 733.3
0.96 | 0.04697 | 167.69 | 610.6 | 733.3
0.97 | 0.04819 | 169.28 | 611.7 | 733.8
0.98 | 0.049319 | 170.51 | 612.7 | 734.1
0.99 | 0.050453 | 172.02 | 613.5 | 734.5
1 | 0.051862 | 173.55 | 614.9 | 734.3