## I-V Characteristic (mA-mm)
VDS (V) | VGS = -0.300 V | VGS = 0.100 V | VGS = 0.500 V | VGS = 0.900 V
0 | -3.5163e-05 | -0.5602 | -1.0865 | -5.398
0.01 | 0.0008713 | 7.811 | 15.933 | 12.722
0.02 | 0.0015229 | 15.691 | 32.388 | 30.714
0.03 | 0.0020209 | 22.835 | 48.858 | 48.571
0.04 | 0.002409 | 29.515 | 65.47 | 66.74
0.05 | 0.0026832 | 35.453 | 81.78 | 84.2
0.06 | 0.0029534 | 40.974 | 97.91 | 101.78
0.07 | 0.0031307 | 45.85 | 114.22 | 119.43
0.08 | 0.0033229 | 50.185 | 130.09 | 136.97
0.09 | 0.0034839 | 54.006 | 145.6 | 153.98
0.1 | 0.003619 | 57.22 | 161.15 | 171.13
0.11 | 0.0037843 | 60.35 | 176.43 | 188.24
0.12 | 0.0038874 | 62.91 | 191.36 | 204.91
0.13 | 0.0040445 | 65.17 | 206.33 | 221.63
0.14 | 0.0041748 | 67.27 | 220.68 | 237.84
0.15 | 0.0042903 | 68.98 | 234.88 | 254.07
0.16 | 0.0044631 | 70.77 | 248.8 | 269.93
0.17 | 0.0045452 | 71.97 | 262.49 | 285.48
0.18 | 0.0047261 | 73.51 | 275.64 | 301.23
0.19 | 0.0048497 | 74.54 | 288.77 | 316.35
0.2 | 0.0050121 | 75.63 | 301.3 | 331.4
0.21 | 0.0051938 | 76.9 | 313.56 | 346.17
0.22 | 0.0052739 | 77.69 | 325.42 | 360.56
0.23 | 0.0054912 | 79.01 | 336.97 | 374.91
0.24 | 0.0055934 | 79.68 | 348.15 | 388.88
0.25 | 0.005734 | 80.93 | 358.69 | 402.51
0.26 | 0.005851 | 81.86 | 369.05 | 415.83
0.27 | 0.006107 | 82.94 | 379.19 | 429.22
0.28 | 0.006204 | 84.1 | 388.66 | 442
0.29 | 0.006466 | 85.17 | 397.8 | 454.4
0.3 | 0.006563 | 86.51 | 406.65 | 466.62
0.31 | 0.00681 | 87.57 | 415.21 | 478.62
0.32 | 0.006975 | 88.87 | 423.23 | 490.43
0.33 | 0.00716 | 89.77 | 431.1 | 501.64
0.34 | 0.007391 | 91.06 | 438.48 | 512.63
0.35 | 0.007542 | 92.08 | 445.57 | 523.35
0.36 | 0.007823 | 93.2 | 452.33 | 533.84
0.37 | 0.007937 | 94.39 | 458.78 | 543.91
0.38 | 0.008262 | 95.3 | 464.94 | 553.61
0.39 | 0.008388 | 96.53 | 470.81 | 562.98
0.4 | 0.008677 | 97.53 | 476.43 | 572.3
0.41 | 0.008841 | 98.65 | 481.65 | 580.8
0.42 | 0.009129 | 99.65 | 486.81 | 589.2
0.43 | 0.009411 | 100.72 | 491.7 | 597.6
0.44 | 0.009597 | 101.79 | 496.37 | 605.5
0.45 | 0.009956 | 102.9 | 500.82 | 613.1
0.46 | 0.010136 | 104.02 | 505.09 | 619.9
0.47 | 0.010542 | 104.98 | 509.29 | 626.9
0.48 | 0.010707 | 106.09 | 513.25 | 633.5
0.49 | 0.011112 | 107.27 | 517.14 | 639.5
0.5 | 0.011384 | 108.3 | 520.89 | 645.4
0.51 | 0.011777 | 109.45 | 524.47 | 651.6
0.52 | 0.012155 | 110.4 | 528.08 | 656.9
0.53 | 0.012559 | 111.72 | 531.45 | 662.1
0.54 | 0.013033 | 112.84 | 534.78 | 667
0.55 | 0.01333 | 114.05 | 537.95 | 671.5
0.56 | 0.013955 | 115.32 | 541.17 | 676.1
0.57 | 0.014287 | 116.25 | 544.19 | 680.4
0.58 | 0.01489 | 117.65 | 547.11 | 684.1
0.59 | 0.015294 | 118.71 | 550.09 | 688.2
0.6 | 0.015962 | 119.99 | 552.81 | 691.6
0.61 | 0.016435 | 121.15 | 555.55 | 694.7
0.62 | 0.016991 | 122.4 | 558.12 | 697.8
0.63 | 0.017679 | 123.62 | 560.68 | 700.5
0.64 | 0.018309 | 124.9 | 563.12 | 703.2
0.65 | 0.018947 | 126.17 | 565.54 | 705.7
0.66 | 0.019508 | 127.27 | 567.78 | 708
0.67 | 0.020198 | 128.63 | 569.98 | 710
0.68 | 0.02087 | 129.92 | 572 | 712
0.69 | 0.021628 | 131.16 | 574.1 | 713.6
0.7 | 0.022299 | 132.48 | 575.8 | 715.2
0.71 | 0.023142 | 133.66 | 578 | 716.9
0.72 | 0.023856 | 135.04 | 579.8 | 718
0.73 | 0.024519 | 136.28 | 581.4 | 719.3
0.74 | 0.02538 | 137.55 | 583 | 720.4
0.75 | 0.02621 | 138.83 | 584.8 | 721.7
0.76 | 0.027118 | 140.12 | 586.4 | 722.6
0.77 | 0.027881 | 141.44 | 587.8 | 723.6
0.78 | 0.028759 | 142.86 | 589.3 | 724.2
0.79 | 0.029748 | 144.11 | 590.8 | 724.9
0.8 | 0.030488 | 145.3 | 591.9 | 725.8
0.81 | 0.031498 | 146.77 | 593.4 | 726.3
0.82 | 0.03249 | 148.13 | 594.6 | 726.9
0.83 | 0.033438 | 149.51 | 596 | 727.5
0.84 | 0.034301 | 150.86 | 597.4 | 728.3
0.85 | 0.035379 | 152.03 | 598.4 | 728.4
0.86 | 0.036431 | 153.54 | 599.6 | 729.1
0.87 | 0.037536 | 154.96 | 600.7 | 729.7
0.88 | 0.038499 | 156.39 | 602.1 | 729.9
0.89 | 0.039656 | 157.81 | 603 | 730.3
0.9 | 0.040606 | 159.15 | 603.9 | 730.9
0.91 | 0.041632 | 160.65 | 605.2 | 731.3
0.92 | 0.042941 | 162.1 | 606.2 | 731.5
0.93 | 0.044051 | 163.53 | 607.3 | 731.9
0.94 | 0.045161 | 164.95 | 608.5 | 731.9
0.95 | 0.046132 | 166.41 | 609.2 | 732.4
0.96 | 0.047513 | 167.84 | 610.4 | 732.9
0.97 | 0.048733 | 169.28 | 611.5 | 733.1
0.98 | 0.049957 | 170.81 | 612.7 | 733.3
0.99 | 0.051011 | 172.13 | 613.5 | 733.5
1 | 0.052426 | 173.65 | 614.3 | 733.9