## I-V Characteristic (mA-mm)
VDS (V) | VGS = -0.300 V | VGS = 0.100 V | VGS = 0.500 V | VGS = 0.900 V
0 | -3.6087e-05 | -0.6029 | -1.0339 | -5.268
0.01 | 0.0009095 | 7.904 | 15.709 | 12.733
0.02 | 0.0015898 | 15.646 | 32.372 | 30.753
0.03 | 0.0021147 | 22.859 | 48.787 | 48.548
0.04 | 0.0025178 | 29.57 | 65.54 | 66.72
0.05 | 0.0028166 | 35.698 | 81.66 | 84.24
0.06 | 0.0030999 | 41.073 | 98.11 | 102.13
0.07 | 0.0032719 | 46.125 | 114.26 | 119.6
0.08 | 0.0034738 | 50.38 | 129.99 | 136.95
0.09 | 0.0036331 | 54.327 | 145.71 | 154.17
0.1 | 0.0037768 | 57.48 | 161.22 | 171.17
0.11 | 0.0039547 | 60.75 | 176.68 | 188.45
0.12 | 0.004051 | 63.29 | 191.62 | 205.1
0.13 | 0.0042386 | 65.72 | 206.27 | 221.58
0.14 | 0.0043532 | 67.66 | 220.89 | 237.89
0.15 | 0.0045002 | 69.48 | 235.33 | 254.47
0.16 | 0.0046781 | 71.31 | 249.08 | 270.22
0.17 | 0.0047736 | 72.55 | 262.81 | 285.88
0.18 | 0.0049766 | 74.17 | 276 | 301.4
0.19 | 0.0050817 | 75.12 | 289.07 | 316.67
0.2 | 0.0052436 | 76.46 | 301.84 | 331.93
0.21 | 0.0054344 | 77.41 | 314.04 | 346.59
0.22 | 0.0055384 | 78.47 | 325.84 | 361.03
0.23 | 0.005656 | 79.71 | 337.45 | 375.39
0.24 | 0.005908 | 80.43 | 348.6 | 389.25
0.25 | 0.006033 | 81.88 | 359.43 | 403.17
0.26 | 0.006247 | 82.56 | 369.7 | 416.43
0.27 | 0.006394 | 83.91 | 379.84 | 429.61
0.28 | 0.006569 | 84.99 | 389.42 | 442.52
0.29 | 0.006778 | 86.17 | 398.66 | 455.18
0.3 | 0.006959 | 87.35 | 407.48 | 467.39
0.31 | 0.0072 | 88.49 | 416.19 | 479.48
0.32 | 0.007313 | 89.69 | 424.19 | 491.1
0.33 | 0.007599 | 90.78 | 432.12 | 502.57
0.34 | 0.007717 | 92.02 | 439.59 | 513.73
0.35 | 0.008011 | 93.02 | 446.75 | 524.38
0.36 | 0.008156 | 94.28 | 453.63 | 534.89
0.37 | 0.008431 | 95.33 | 460.07 | 545.03
0.38 | 0.008648 | 96.39 | 466.24 | 554.69
0.39 | 0.008806 | 97.59 | 472.14 | 564.29
0.4 | 0.009108 | 98.51 | 477.89 | 573.5
0.41 | 0.009305 | 99.66 | 483.22 | 582.2
0.42 | 0.009659 | 100.78 | 488.33 | 590.8
0.43 | 0.009811 | 101.82 | 493.29 | 598.8
0.44 | 0.01018 | 102.99 | 498 | 607.1
0.45 | 0.010378 | 103.92 | 502.48 | 614.3
0.46 | 0.010732 | 105.18 | 506.83 | 621.4
0.47 | 0.010996 | 106.21 | 510.99 | 628.4
0.48 | 0.011357 | 107.39 | 515.06 | 635.1
0.49 | 0.011696 | 108.37 | 518.95 | 641.3
0.5 | 0.011952 | 109.53 | 522.71 | 647.6
0.51 | 0.012461 | 110.67 | 526.37 | 653.3
0.52 | 0.012751 | 111.82 | 529.98 | 658.7
0.53 | 0.013334 | 113.01 | 533.32 | 664.2
0.54 | 0.013614 | 114.04 | 536.67 | 668.9
0.55 | 0.014158 | 115.29 | 539.95 | 673.7
0.56 | 0.014641 | 116.51 | 543.15 | 678
0.57 | 0.015149 | 117.71 | 546.25 | 682.2
0.58 | 0.015748 | 118.97 | 549.12 | 686.2
0.59 | 0.016289 | 120 | 552.08 | 690
0.6 | 0.01693 | 121.39 | 554.88 | 693.6
0.61 | 0.017374 | 122.64 | 557.59 | 696.5
0.62 | 0.018094 | 123.84 | 560.15 | 699.8
0.63 | 0.018678 | 125.09 | 562.71 | 702.7
0.64 | 0.019425 | 126.37 | 565.23 | 705.3
0.65 | 0.019999 | 127.59 | 567.59 | 707.7
0.66 | 0.020788 | 128.9 | 569.84 | 710
0.67 | 0.021536 | 130.18 | 572 | 712.2
0.68 | 0.022139 | 131.29 | 574.1 | 714.2
0.69 | 0.023062 | 132.7 | 576 | 716
0.7 | 0.02374 | 133.96 | 578 | 717.6
0.71 | 0.024645 | 135.25 | 580 | 718.9
0.72 | 0.025349 | 136.59 | 581.8 | 720.2
0.73 | 0.026241 | 137.75 | 583.5 | 721.7
0.74 | 0.027115 | 139.15 | 585 | 722.8
0.75 | 0.027958 | 140.41 | 586.9 | 724
0.76 | 0.02885 | 141.7 | 588.5 | 724.9
0.77 | 0.029839 | 143.06 | 590.1 | 725.5
0.78 | 0.030751 | 144.37 | 591.5 | 726.5
0.79 | 0.031503 | 145.72 | 593 | 727.4
0.8 | 0.032747 | 147.05 | 594.4 | 727.9
0.81 | 0.033619 | 148.39 | 595.8 | 728.7
0.82 | 0.034778 | 149.65 | 597.2 | 729.3
0.83 | 0.035591 | 151.1 | 598.2 | 729.9
0.84 | 0.036768 | 152.44 | 599.4 | 730.4
0.85 | 0.037743 | 153.84 | 600.7 | 731.1
0.86 | 0.038802 | 155.32 | 602.1 | 731.5
0.87 | 0.040003 | 156.55 | 603.2 | 731.9
0.88 | 0.041119 | 158.02 | 604.2 | 732.3
0.89 | 0.042381 | 159.47 | 605.4 | 732.9
0.9 | 0.04335 | 160.88 | 606.6 | 733.1
0.91 | 0.044699 | 162.4 | 607.4 | 733.5
0.92 | 0.045841 | 163.69 | 608.6 | 733.8
0.93 | 0.047202 | 165.25 | 609.4 | 734.1
0.94 | 0.048395 | 166.66 | 610.7 | 734.5
0.95 | 0.049493 | 168.22 | 611.8 | 734.7
0.96 | 0.050918 | 169.58 | 612.9 | 735.1
0.97 | 0.052063 | 171 | 613.8 | 735.4
0.98 | 0.05356 | 172.56 | 614.8 | 735.5
0.99 | 0.054967 | 174.01 | 615.8 | 735.6
1 | 0.056329 | 175.57 | 617 | 735.9