## I-V Characteristic (mA-mm)
VDS (V) | VGS = -0.300 V | VGS = 0.100 V | VGS = 0.500 V | VGS = 0.900 V
0 | -4.0801e-05 | -0.5365 | -1.0188 | -5.212
0.01 | 0.0009094 | 7.844 | 15.817 | 12.811
0.02 | 0.0015978 | 15.626 | 32.26 | 30.782
0.03 | 0.0021409 | 22.902 | 48.829 | 48.627
0.04 | 0.0025361 | 29.524 | 65.24 | 66.68
0.05 | 0.0028429 | 35.614 | 81.64 | 84.27
0.06 | 0.0031162 | 40.975 | 97.83 | 101.64
0.07 | 0.0032976 | 45.993 | 113.85 | 119.29
0.08 | 0.003517 | 50.261 | 129.85 | 136.79
0.09 | 0.0036688 | 54.235 | 145.47 | 153.84
0.1 | 0.0038337 | 57.4 | 160.91 | 170.81
0.11 | 0.0040081 | 60.61 | 176.13 | 187.98
0.12 | 0.0041098 | 63.1 | 191.16 | 204.7
0.13 | 0.0043059 | 65.56 | 206.2 | 221.29
0.14 | 0.0044099 | 67.56 | 220.35 | 237.44
0.15 | 0.0045678 | 69.43 | 234.64 | 253.77
0.16 | 0.004734 | 71.19 | 248.62 | 269.57
0.17 | 0.0048434 | 72.37 | 262.15 | 285.02
0.18 | 0.0050423 | 74.05 | 275.29 | 300.78
0.19 | 0.0051373 | 75 | 288.46 | 315.99
0.2 | 0.0053352 | 76.36 | 301.03 | 330.77
0.21 | 0.0054895 | 77.41 | 313.19 | 345.66
0.22 | 0.0056188 | 78.33 | 325.2 | 360.14
0.23 | 0.005715 | 79.53 | 336.76 | 374.41
0.24 | 0.005951 | 80.37 | 347.83 | 388.29
0.25 | 0.00613 | 81.66 | 358.42 | 401.97
0.26 | 0.00628 | 82.54 | 368.98 | 415.33
0.27 | 0.006525 | 83.83 | 379.04 | 428.62
0.28 | 0.006657 | 84.82 | 388.43 | 441.36
0.29 | 0.00692 | 86.07 | 397.73 | 453.97
0.3 | 0.007042 | 87.29 | 406.6 | 466.02
0.31 | 0.007311 | 88.41 | 415.01 | 478.02
0.32 | 0.00745 | 89.67 | 423.16 | 489.9
0.33 | 0.007709 | 90.61 | 431.06 | 501.24
0.34 | 0.007873 | 91.82 | 438.52 | 512.02
0.35 | 0.008105 | 92.97 | 445.53 | 522.78
0.36 | 0.008334 | 94.12 | 452.42 | 533.29
0.37 | 0.008509 | 95.15 | 458.88 | 543.47
0.38 | 0.008818 | 96.27 | 465.11 | 553.16
0.39 | 0.008958 | 97.35 | 470.9 | 562.55
0.4 | 0.009309 | 98.52 | 476.59 | 571.8
0.41 | 0.009461 | 99.6 | 481.95 | 580.5
0.42 | 0.00981 | 100.59 | 487.12 | 588.7
0.43 | 0.01 | 101.78 | 491.95 | 597.2
0.44 | 0.01032 | 102.83 | 496.6 | 605
0.45 | 0.010592 | 103.88 | 501.25 | 612.7
0.46 | 0.010885 | 105.02 | 505.46 | 619.8
0.47 | 0.011227 | 106.05 | 509.65 | 626.5
0.48 | 0.011514 | 107.19 | 513.63 | 633.3
0.49 | 0.011969 | 108.29 | 517.56 | 639.6
0.5 | 0.012231 | 109.36 | 521.34 | 645.4
0.51 | 0.012737 | 110.58 | 524.97 | 651.4
0.52 | 0.013033 | 111.67 | 528.54 | 656.9
0.53 | 0.013532 | 112.88 | 531.97 | 662.2
0.54 | 0.013937 | 114.05 | 535.32 | 666.9
0.55 | 0.014338 | 115.2 | 538.53 | 671.7
0.56 | 0.014914 | 116.32 | 541.67 | 676
0.57 | 0.015399 | 117.57 | 544.75 | 680.4
0.58 | 0.016039 | 118.71 | 547.72 | 684.4
0.59 | 0.016451 | 119.95 | 550.61 | 688.2
0.6 | 0.017191 | 121.2 | 553.32 | 691.5
0.61 | 0.017634 | 122.34 | 556.11 | 695
0.62 | 0.018344 | 123.61 | 558.72 | 698
0.63 | 0.018934 | 124.87 | 561.26 | 700.8
0.64 | 0.019657 | 126.06 | 563.77 | 703.6
0.65 | 0.020408 | 127.43 | 566.06 | 706
0.66 | 0.021027 | 128.57 | 568.49 | 708.4
0.67 | 0.021862 | 129.93 | 570.3 | 710.1
0.68 | 0.02255 | 131.2 | 572.5 | 712.2
0.69 | 0.023423 | 132.54 | 574.6 | 714.3
0.7 | 0.024012 | 133.81 | 576.6 | 715.9
0.71 | 0.024999 | 135.02 | 578.3 | 717.2
0.72 | 0.025695 | 136.31 | 580.5 | 718.8
0.73 | 0.026539 | 137.71 | 582.1 | 720.1
0.74 | 0.02738 | 138.96 | 583.8 | 721.3
0.75 | 0.028284 | 140.23 | 585.6 | 722.4
0.76 | 0.029211 | 141.52 | 587 | 723.1
0.77 | 0.030065 | 142.87 | 588.6 | 724.2
0.78 | 0.031153 | 144.22 | 590.2 | 725.1
0.79 | 0.031953 | 145.59 | 591.5 | 725.8
0.8 | 0.033163 | 146.79 | 593 | 726.3
0.81 | 0.0341 | 148.23 | 594.2 | 727.1
0.82 | 0.035105 | 149.57 | 595.8 | 728.1
0.83 | 0.036195 | 150.94 | 597.2 | 728.3
0.84 | 0.037113 | 152.41 | 598.1 | 729
0.85 | 0.038244 | 153.69 | 599.4 | 729.7
0.86 | 0.039387 | 155.16 | 600.6 | 729.9
0.87 | 0.040547 | 156.53 | 601.5 | 730.4
0.88 | 0.041592 | 157.95 | 602.8 | 731.1
0.89 | 0.042775 | 159.3 | 603.8 | 731.5
0.9 | 0.044002 | 160.79 | 605.1 | 731.5
0.91 | 0.045267 | 162.23 | 606.1 | 732.2
0.92 | 0.046329 | 163.63 | 607.4 | 732.3
0.93 | 0.047676 | 165.14 | 608.3 | 732.7
0.94 | 0.048704 | 166.46 | 609.2 | 733.1
0.95 | 0.04978 | 168.06 | 610.6 | 733.5
0.96 | 0.051462 | 169.54 | 611.4 | 733.8
0.97 | 0.052676 | 171.05 | 612.4 | 734.1
0.98 | 0.054143 | 172.53 | 613.5 | 734.5
0.99 | 0.055302 | 173.83 | 614.7 | 734.9
1 | 0.056744 | 175.47 | 615.6 | 735.1