## I-V Characteristic (mA-mm)
VDS (V) | VGS = -0.300 V | VGS = 0.100 V | VGS = 0.500 V | VGS = 0.900 V
0 | -2.9221e-05 | -0.5188 | -1.0187 | -5.342
0.01 | 0.000811 | 7.777 | 15.637 | 12.622
0.02 | 0.0014418 | 15.47 | 32.492 | 30.866
0.03 | 0.0018909 | 22.714 | 48.926 | 48.571
0.04 | 0.00225 | 29.271 | 65.67 | 66.87
0.05 | 0.002528 | 35.232 | 81.92 | 84.42
0.06 | 0.0027326 | 40.569 | 98.08 | 102.06
0.07 | 0.0029469 | 45.522 | 114.31 | 119.79
0.08 | 0.0030786 | 49.688 | 130.17 | 136.99
0.09 | 0.0032486 | 53.6 | 145.91 | 154.48
0.1 | 0.003381 | 56.885 | 161.34 | 171.48
0.11 | 0.0035 | 59.67 | 176.7 | 188.5
0.12 | 0.0036554 | 62.32 | 191.74 | 205.3
0.13 | 0.0037281 | 64.47 | 206.62 | 222.06
0.14 | 0.0038991 | 66.69 | 220.96 | 238.28
0.15 | 0.0040053 | 68.3 | 235.32 | 254.6
0.16 | 0.0041155 | 70.1 | 249.2 | 270.54
0.17 | 0.0042753 | 71.37 | 262.77 | 286.21
0.18 | 0.0043592 | 72.76 | 276.1 | 301.93
0.19 | 0.0045489 | 73.93 | 289.14 | 317.16
0.2 | 0.0046469 | 74.96 | 301.66 | 332.18
0.21 | 0.0048006 | 76.21 | 313.88 | 346.98
0.22 | 0.0049569 | 76.92 | 325.75 | 361.32
0.23 | 0.0050515 | 78.29 | 337.39 | 375.92
0.24 | 0.0052586 | 78.97 | 348.39 | 389.78
0.25 | 0.0053613 | 80.13 | 359.11 | 403.42
0.26 | 0.0055105 | 81.21 | 369.45 | 416.81
0.27 | 0.0056965 | 82.12 | 379.54 | 430.19
0.28 | 0.005739 | 83.51 | 389.03 | 443
0.29 | 0.005956 | 84.36 | 398.26 | 455.52
0.3 | 0.006076 | 85.65 | 407.03 | 467.81
0.31 | 0.006348 | 86.76 | 415.61 | 479.88
0.32 | 0.006454 | 87.93 | 423.65 | 491.65
0.33 | 0.006713 | 89.01 | 431.48 | 502.99
0.34 | 0.006816 | 90.12 | 438.91 | 514.03
0.35 | 0.007069 | 91.27 | 445.95 | 524.74
0.36 | 0.007213 | 92.28 | 452.85 | 535.2
0.37 | 0.007391 | 93.4 | 459.21 | 545.39
0.38 | 0.007638 | 94.41 | 465.37 | 555.13
0.39 | 0.007816 | 95.55 | 471.2 | 564.53
0.4 | 0.008094 | 96.71 | 476.85 | 573.7
0.41 | 0.008229 | 97.66 | 482.23 | 582.4
0.42 | 0.008507 | 98.88 | 487.27 | 591
0.43 | 0.008665 | 99.76 | 492.17 | 599.2
0.44 | 0.008962 | 100.86 | 496.81 | 607
0.45 | 0.009163 | 101.95 | 501.32 | 614.3
0.46 | 0.009456 | 103.02 | 505.57 | 621.6
0.47 | 0.009728 | 104.09 | 509.73 | 628.7
0.48 | 0.009992 | 105.14 | 513.74 | 635.3
0.49 | 0.010388 | 106.21 | 517.56 | 641.3
0.5 | 0.010635 | 107.38 | 521.34 | 647.3
0.51 | 0.011083 | 108.51 | 524.87 | 653.2
0.52 | 0.011303 | 109.51 | 528.41 | 658.5
0.53 | 0.011717 | 110.72 | 531.82 | 664.2
0.54 | 0.012039 | 111.84 | 535.17 | 668.6
0.55 | 0.012504 | 113.05 | 538.33 | 673.6
0.56 | 0.012923 | 114.28 | 541.44 | 677.9
0.57 | 0.013367 | 115.3 | 544.52 | 682.2
0.58 | 0.013892 | 116.51 | 547.46 | 686
0.59 | 0.014223 | 117.7 | 550.31 | 689.8
0.6 | 0.014908 | 118.88 | 553.04 | 693.2
0.61 | 0.015336 | 120.19 | 555.71 | 696.6
0.62 | 0.015901 | 121.3 | 558.36 | 699.6
0.63 | 0.016417 | 122.55 | 560.86 | 702.5
0.64 | 0.017062 | 123.85 | 563.35 | 704.8
0.65 | 0.017603 | 125.08 | 565.56 | 707.4
0.66 | 0.018149 | 126.17 | 567.91 | 709.6
0.67 | 0.01885 | 127.57 | 570 | 711.9
0.68 | 0.01947 | 128.78 | 572 | 713.6
0.69 | 0.020254 | 130.05 | 573.9 | 715.3
0.7 | 0.020748 | 131.36 | 575.8 | 717.2
0.71 | 0.021516 | 132.44 | 578 | 718.4
0.72 | 0.022248 | 133.84 | 579.7 | 719.8
0.73 | 0.022928 | 135.2 | 581.4 | 721
0.74 | 0.023634 | 136.37 | 583.2 | 722.2
0.75 | 0.024508 | 137.77 | 584.8 | 723.3
0.76 | 0.025213 | 138.88 | 586.4 | 724
0.77 | 0.025971 | 140.31 | 587.8 | 725.1
0.78 | 0.026926 | 141.54 | 589.4 | 725.8
0.79 | 0.027707 | 142.92 | 590.8 | 726.5
0.8 | 0.028691 | 144.19 | 592.2 | 727.1
0.81 | 0.029359 | 145.46 | 593.6 | 728.1
0.82 | 0.030343 | 146.84 | 594.6 | 728.5
0.83 | 0.031214 | 148.15 | 596 | 729
0.84 | 0.032116 | 149.57 | 597 | 729.7
0.85 | 0.033097 | 150.73 | 598.3 | 729.9
0.86 | 0.034012 | 152.18 | 599.4 | 730.4
0.87 | 0.035003 | 153.6 | 600.7 | 731.1
0.88 | 0.035862 | 154.94 | 601.9 | 731.3
0.89 | 0.036966 | 156.43 | 603.1 | 731.9
0.9 | 0.037989 | 157.61 | 603.9 | 731.9
0.91 | 0.039187 | 159.2 | 604.7 | 732.3
0.92 | 0.040108 | 160.6 | 606.2 | 732.9
0.93 | 0.041235 | 161.98 | 607.4 | 733.1
0.94 | 0.042268 | 163.37 | 608.2 | 733.4
0.95 | 0.043243 | 164.82 | 609.4 | 733.8
0.96 | 0.044494 | 166.33 | 610.2 | 733.9
0.97 | 0.045694 | 167.77 | 611.5 | 734.5
0.98 | 0.046942 | 169.25 | 612.4 | 734.3
0.99 | 0.047951 | 170.59 | 613.4 | 734.9
1 | 0.049165 | 172.1 | 614.2 | 734.9