## I-V Characteristic (mA-mm)
VDS (V) | VGS = -0.300 V | VGS = 0.100 V | VGS = 0.500 V | VGS = 0.900 V
0 | -4.3089e-05 | -0.52433 | -1.1245 | -5.396
0.01 | 0.0009275 | 7.824 | 15.879 | 13.101
0.02 | 0.0016237 | 15.805 | 32.376 | 30.942
0.03 | 0.0021457 | 23.035 | 49.026 | 48.859
0.04 | 0.0025732 | 29.766 | 65.72 | 66.93
0.05 | 0.0028579 | 35.829 | 82.15 | 84.68
0.06 | 0.0031375 | 41.456 | 98.29 | 102.46
0.07 | 0.0033441 | 46.342 | 114.49 | 119.92
0.08 | 0.0035244 | 50.842 | 130.61 | 137.57
0.09 | 0.0037261 | 54.685 | 146.29 | 154.81
0.1 | 0.0038336 | 57.94 | 161.68 | 171.85
0.11 | 0.0040293 | 61.03 | 177.24 | 188.93
0.12 | 0.0041444 | 63.67 | 192.53 | 205.83
0.13 | 0.0043057 | 66.21 | 207.13 | 222.52
0.14 | 0.0044731 | 68.13 | 221.67 | 238.79
0.15 | 0.0045771 | 70.25 | 236.14 | 255.08
0.16 | 0.0047723 | 71.74 | 250.09 | 271.21
0.17 | 0.0048848 | 73.27 | 263.74 | 287.06
0.18 | 0.005047 | 74.59 | 277.1 | 302.33
0.19 | 0.0052231 | 75.82 | 290.16 | 317.9
0.2 | 0.0053507 | 77.22 | 302.73 | 332.97
0.21 | 0.0055695 | 78.04 | 315.07 | 347.56
0.22 | 0.0056737 | 79.48 | 327.15 | 362.41
0.23 | 0.005809 | 80.15 | 338.72 | 376.75
0.24 | 0.00598 | 81.35 | 349.79 | 390.56
0.25 | 0.006213 | 82.46 | 360.69 | 404.33
0.26 | 0.006325 | 83.41 | 371.14 | 417.89
0.27 | 0.006585 | 84.78 | 381.15 | 431.28
0.28 | 0.006691 | 85.7 | 390.82 | 443.95
0.29 | 0.006986 | 87.09 | 400.1 | 456.6
0.3 | 0.007116 | 88.19 | 408.98 | 468.93
0.31 | 0.007364 | 89.42 | 417.6 | 481.09
0.32 | 0.007538 | 90.5 | 425.81 | 492.66
0.33 | 0.007727 | 91.72 | 433.74 | 504.27
0.34 | 0.007996 | 92.88 | 441.13 | 515.36
0.35 | 0.008127 | 94 | 448.25 | 526.07
0.36 | 0.008445 | 95.15 | 455.23 | 536.71
0.37 | 0.008561 | 96.13 | 461.8 | 546.78
0.38 | 0.008876 | 97.27 | 467.91 | 556.66
0.39 | 0.009037 | 98.4 | 473.82 | 566.12
0.4 | 0.009339 | 99.53 | 479.59 | 575
0.41 | 0.00955 | 100.62 | 484.95 | 584.4
0.42 | 0.009841 | 101.62 | 490.11 | 592.8
0.43 | 0.010121 | 102.83 | 495.01 | 601
0.44 | 0.010334 | 103.82 | 499.85 | 608.6
0.45 | 0.01071 | 104.95 | 504.38 | 616.5
0.46 | 0.01094 | 106.03 | 508.7 | 623.6
0.47 | 0.011375 | 107.16 | 512.89 | 630.7
0.48 | 0.011598 | 108.29 | 516.96 | 637.3
0.49 | 0.012037 | 109.41 | 520.94 | 643.7
0.5 | 0.01232 | 110.52 | 524.66 | 649.4
0.51 | 0.012724 | 111.56 | 528.3 | 655.3
0.52 | 0.013178 | 112.78 | 531.89 | 661
0.53 | 0.013567 | 113.94 | 535.38 | 666.2
0.54 | 0.01414 | 115.04 | 538.72 | 671
0.55 | 0.014458 | 116.31 | 541.88 | 675.8
0.56 | 0.015126 | 117.33 | 545.11 | 680.2
0.57 | 0.015536 | 118.69 | 548.18 | 684.6
0.58 | 0.016162 | 119.83 | 551.17 | 688.8
0.59 | 0.016628 | 121.1 | 554.01 | 692.3
0.6 | 0.017308 | 122.32 | 556.8 | 696
0.61 | 0.01784 | 123.54 | 559.65 | 699.3
0.62 | 0.018468 | 124.84 | 562.25 | 702.3
0.63 | 0.019184 | 126.11 | 564.79 | 704.8
0.64 | 0.019813 | 127.37 | 567.17 | 707.8
0.65 | 0.020596 | 128.55 | 569.59 | 710.1
0.66 | 0.021186 | 129.85 | 571.6 | 712.5
0.67 | 0.021994 | 131.1 | 573.9 | 714.4
0.68 | 0.022677 | 132.4 | 576 | 716.4
0.69 | 0.023513 | 133.73 | 578.2 | 718.5
0.7 | 0.024292 | 134.84 | 580 | 720.1
0.71 | 0.025114 | 136.16 | 581.8 | 721.5
0.72 | 0.025982 | 137.61 | 583.8 | 722.8
0.73 | 0.02676 | 138.89 | 585.5 | 724.1
0.74 | 0.027787 | 140.23 | 587.6 | 725.1
0.75 | 0.028647 | 141.44 | 589.2 | 726.5
0.76 | 0.029638 | 142.76 | 590.8 | 727.4
0.77 | 0.030441 | 144.1 | 592 | 728.3
0.78 | 0.031445 | 145.43 | 593.6 | 728.8
0.79 | 0.032455 | 146.75 | 595 | 729.9
0.8 | 0.033311 | 148.07 | 596.5 | 730.6
0.81 | 0.034244 | 149.38 | 597.8 | 731.3
0.82 | 0.035557 | 150.79 | 599.2 | 731.9
0.83 | 0.036559 | 152.18 | 600.4 | 732.3
0.84 | 0.037492 | 153.44 | 601.5 | 732.9
0.85 | 0.038745 | 154.88 | 602.6 | 733.5
0.86 | 0.039764 | 156.39 | 603.8 | 733.8
0.87 | 0.040964 | 157.77 | 605.4 | 734.5
0.88 | 0.041971 | 159.25 | 606.2 | 734.9
0.89 | 0.043288 | 160.55 | 607.4 | 735.1
0.9 | 0.044551 | 162.02 | 608.6 | 735.5
0.91 | 0.045533 | 163.53 | 609.6 | 736.1
0.92 | 0.04695 | 164.93 | 610.6 | 736.3
0.93 | 0.048139 | 166.44 | 611.8 | 736.3
0.94 | 0.049572 | 167.83 | 612.6 | 736.9
0.95 | 0.050685 | 169.38 | 613.8 | 737.3
0.96 | 0.052044 | 170.84 | 614.8 | 737.7
0.97 | 0.053436 | 172.34 | 616 | 737.7
0.98 | 0.054754 | 173.69 | 617 | 737.9
0.99 | 0.056171 | 175.3 | 618.1 | 738.3
1 | 0.05764 | 176.83 | 619.1 | 738.6