## I-V Characteristic (mA-mm)
VDS (V) | VGS = -0.300 V | VGS = 0.100 V | VGS = 0.500 V | VGS = 0.900 V
0 | -3.3231e-05 | -0.5301 | -1.1669 | -5.193
0.01 | 0.0008926 | 7.826 | 15.811 | 12.773
0.02 | 0.0015849 | 15.758 | 32.426 | 30.767
0.03 | 0.0020907 | 22.954 | 48.957 | 48.696
0.04 | 0.0024796 | 29.691 | 65.6 | 66.7
0.05 | 0.0028108 | 35.752 | 82.02 | 84.49
0.06 | 0.0030233 | 41.358 | 98.24 | 102.24
0.07 | 0.0032612 | 46.202 | 114.4 | 120.03
0.08 | 0.0034112 | 50.685 | 130.3 | 137.19
0.09 | 0.0035695 | 54.498 | 146.11 | 154.53
0.1 | 0.0037433 | 57.84 | 161.44 | 171.61
0.11 | 0.0038535 | 60.88 | 176.95 | 188.49
0.12 | 0.0040369 | 63.53 | 192.28 | 205.69
0.13 | 0.004136 | 65.95 | 206.81 | 222.22
0.14 | 0.0042998 | 67.9 | 221.33 | 238.44
0.15 | 0.0044499 | 69.96 | 235.75 | 254.88
0.16 | 0.0045539 | 71.38 | 249.66 | 270.76
0.17 | 0.0047398 | 73.01 | 263.34 | 286.61
0.18 | 0.0048392 | 74.23 | 276.6 | 301.94
0.19 | 0.0050096 | 75.5 | 289.74 | 317.46
0.2 | 0.0051682 | 76.8 | 302.36 | 332.61
0.21 | 0.0052883 | 77.61 | 314.63 | 347.44
0.22 | 0.0054992 | 79.08 | 326.65 | 361.92
0.23 | 0.0055931 | 79.65 | 338.29 | 376.4
0.24 | 0.005718 | 80.98 | 349.31 | 390.33
0.25 | 0.005885 | 81.96 | 360.17 | 403.99
0.26 | 0.006099 | 82.98 | 370.73 | 417.76
0.27 | 0.006216 | 84.22 | 380.68 | 430.92
0.28 | 0.006467 | 85.19 | 390.35 | 443.71
0.29 | 0.006577 | 86.55 | 399.63 | 456.41
0.3 | 0.006828 | 87.56 | 408.53 | 468.7
0.31 | 0.006966 | 88.89 | 417.15 | 480.89
0.32 | 0.00723 | 89.87 | 425.31 | 492.44
0.33 | 0.007395 | 91.12 | 433.25 | 504.03
0.34 | 0.00757 | 92.21 | 440.74 | 515.2
0.35 | 0.007818 | 93.33 | 447.82 | 526.01
0.36 | 0.007976 | 94.57 | 454.81 | 536.48
0.37 | 0.008253 | 95.49 | 461.37 | 546.74
0.38 | 0.00838 | 96.63 | 467.59 | 556.6
0.39 | 0.008698 | 97.75 | 473.41 | 566.1
0.4 | 0.008843 | 98.87 | 479.21 | 575
0.41 | 0.009159 | 99.95 | 484.63 | 584.4
0.42 | 0.009357 | 101.02 | 489.84 | 592.6
0.43 | 0.009644 | 102.1 | 494.68 | 601
0.44 | 0.009923 | 103.19 | 499.58 | 609
0.45 | 0.010161 | 104.3 | 504.07 | 616.6
0.46 | 0.010529 | 105.33 | 508.41 | 623.8
0.47 | 0.010732 | 106.42 | 512.61 | 630.7
0.48 | 0.011155 | 107.56 | 516.68 | 637.5
0.49 | 0.011345 | 108.71 | 520.61 | 643.7
0.5 | 0.011791 | 109.86 | 524.37 | 650
0.51 | 0.012078 | 110.78 | 528.02 | 655.5
0.52 | 0.012534 | 112.1 | 531.57 | 660.9
0.53 | 0.01296 | 113.21 | 535.09 | 666.3
0.54 | 0.01339 | 114.37 | 538.42 | 671.4
0.55 | 0.013893 | 115.65 | 541.62 | 676
0.56 | 0.014272 | 116.67 | 544.79 | 680.6
0.57 | 0.014873 | 117.96 | 547.86 | 684.8
0.58 | 0.015258 | 119.07 | 550.89 | 689
0.59 | 0.015953 | 120.39 | 553.69 | 692.4
0.6 | 0.016397 | 121.58 | 556.54 | 696.2
0.61 | 0.017095 | 122.82 | 559.27 | 699.5
0.62 | 0.01767 | 124.02 | 561.91 | 702.5
0.63 | 0.018236 | 125.31 | 564.46 | 705.3
0.64 | 0.018935 | 126.59 | 566.84 | 708
0.65 | 0.019539 | 127.71 | 569.28 | 710.4
0.66 | 0.020283 | 129.01 | 571.3 | 712.8
0.67 | 0.020879 | 130.37 | 573.9 | 715
0.68 | 0.021656 | 131.6 | 575.4 | 716.9
0.69 | 0.022372 | 133 | 577.8 | 718.6
0.7 | 0.023176 | 134.04 | 579.7 | 720.1
0.71 | 0.023894 | 135.41 | 581.6 | 721.9
0.72 | 0.024658 | 136.71 | 583.6 | 722.9
0.73 | 0.025528 | 138.03 | 585.1 | 724.5
0.74 | 0.02623 | 139.35 | 587 | 725.5
0.75 | 0.027236 | 140.6 | 588.6 | 726.7
0.76 | 0.028139 | 141.92 | 590.2 | 727.1
0.77 | 0.02897 | 143.26 | 591.8 | 728.3
0.78 | 0.029767 | 144.57 | 593.3 | 729.1
0.79 | 0.030811 | 145.79 | 594.6 | 729.9
0.8 | 0.031661 | 147.23 | 596 | 730.7
0.81 | 0.032691 | 148.54 | 597.3 | 731.3
0.82 | 0.033609 | 149.9 | 598.8 | 731.9
0.83 | 0.034739 | 151.29 | 599.9 | 732.3
0.84 | 0.035714 | 152.56 | 601.2 | 733.1
0.85 | 0.036542 | 154 | 602.2 | 733.5
0.86 | 0.037754 | 155.42 | 603.5 | 733.9
0.87 | 0.0388 | 156.79 | 604.6 | 734.5
0.88 | 0.040131 | 158.25 | 605.8 | 734.9
0.89 | 0.04098 | 159.56 | 607 | 735.1
0.9 | 0.042117 | 161.01 | 607.9 | 735.4
0.91 | 0.043352 | 162.54 | 609.2 | 735.6
0.92 | 0.044458 | 163.97 | 610.2 | 736.1
0.93 | 0.045645 | 165.38 | 611.1 | 736.3
0.94 | 0.046928 | 166.78 | 612.2 | 736.7
0.95 | 0.048104 | 168.26 | 613.5 | 737.3
0.96 | 0.049107 | 169.72 | 614.2 | 737.5
0.97 | 0.050511 | 171.11 | 615.4 | 737.7
0.98 | 0.051818 | 172.48 | 616.6 | 737.9
0.99 | 0.053115 | 174.11 | 617.2 | 738.3
1 | 0.054378 | 175.67 | 618.6 | 738.6